## 封面
可靠性试验报告 Reliability Test Report
| 报告编号 Report No. | RT2023040101
| 分析单位 Analyzed By | 可靠性实验室 Reliability Lab
| 实验日期 Test Date | Start：2023/03/10 End： 2023/04/01

## 实验项目及结果
Product Reliability Monitoring
MATERIAL INFORMATION :
Device： | MOT3136G |  | Expoxy： |  | Sn 0.508mm
Package Type: | PDFN5X6 |  | Lead Frame: |  | PDFN5*6-8L-8R
Chip Type : | / |  | Bond Wire: |  | G极：CU 42um*1 S极：AL 60mil*6mil*1
Die Size: | / |  | Mold Compound : |  | G600FB
Sample Size: | 180 pcs
RELIABILITY TEST CONDITION：
Test Items | Test Standard | Test Condition & Duration | Readout | S.S | A/R |  | Result
HTSL (High Temperature Storage Life) | JESD22-A103 | 500hrs Ta≥150℃ | 0Hrs 500Hrs | 45 | 0/1 |  | Pass
PCT (Pressure cook Test) | JESD22-A102 | 121℃/100% RH , 2atm，96H | 0Hrs 96Hrs | 45 | 0/1 |  | Pass
TH (Temperature Humidity) | JESD22-A101 | 85℃/85% RH | 0Hrs 500Hrs | 45 | 0/1 |  | Pass
TCT （Temperature Cycling test） | JESD22-A104 | 500Cycles -55℃~125℃ | 0Hrs 500Cycles | 45 | 0/1 |  | Pass
Prepared By | 李成健 | Check | 徐建 |  | Approval | 唐怀军
Date | 2023-04-01 | Date | 2023-04-01 |  | Date | 2023-04-01

## PCT
RELIABILITY TESTING RESULT REPORT
Test Items: |  | PCT |  |  |  |  | Tested by: |  | Lichengjian |  |  |  |  | Testing date: |  | 2023/3/10 - 2023/3/15
TESTING INFORMATION:
Sample Prepartion: |  |  |  |  | Visual Inspection: ■PASS □NG | [6 empty] | Pre Electrical Testing: ■PASS □NG
Testing Condition: |  |  |  | 121℃ 100% RH 2atm | [7 empty] | Duration: |  | 96H
Test Date
Item Name | BVDSS |  |  | IDSS |  |  | IGSS |  |  | VGS(TH) |  |  | RDS(ON) |  |  | VSD
Condition | VGS=0V, ID= 250μA |  |  | VDS=30V, VGS=0V |  |  | VGS=20V, VDS=0V |  |  | VDS=VGS, ID=250μA |  |  | VGS=10V, ID=20A |  |  | VGS=0V, IS=3A
Min limit | 32V |  |  | / | -770.0mV | -770.0mV | / | -770.0mV | -770.0mV | 1.2V |  |  | 1.5mR | -840.0mV | -840.0mV | 0.735V | -770.0mV | -770.0mV
Max Limit | / |  |  | 100nA | -840.0mV | -840.0mV | 100nA |  |  | 1.7V |  |  | 3.5mR | -840.0mV | -840.0mV | 0.78V | -840.0mV | -840.0mV
Min Result | 34.77 | 34.59 | / | 7.5 | 7.5 | / | 2.5 | 2.5 | / | 1.445 | 1.435 | / | 2.682 | 2.698 | / | 0.757 | 0.758 | /
Max Result | 35.39 | 35.4 | / | 9.3 | 9.4 | / | 4 | 3.9 | / | 1.505 | 1.521 | / | 2.837 | 2.828 | / | 0.766 | 0.766 | /
Average | 35.103 | 35.093 | / | 8.465 | 8.445 | / | 3.235 | 3.255 | / | 1.4808 | 1.48115 | / | 2.7407 | 2.7428 | / | 0.7623 | 0.76175 | /
STDEV | 0.1701205 | 0.1813036 | / | 0.6505959 | 0.6414632 | / | 0.5772997 | 0.5305422 | / | 0.01581645 | 0.02025901 | / | 0.04847381 | 0.0385235 | / | 0.002609598 | 0.002233271 | /
Result: | Before | After | Shift | Before | After | Shift | Before | After | Shift | Before | After | Shift | Before | After | Shift | Before | After | Shift
1 | 34.99 | 35.02 | 0.08567% | 9.3 | 7.6 | / | 3.4 | 3.8 | / | 1.512 | 1.477 | -2.37% | 2.698 | 2.702 | 0.148% | 0.762 | 0.763 | 0.1311%
2 | 35.1 | 34.99 | -0.3144% | 9 | 8.7 | / | 2.5 | 3.5 | / | 1.491 | 1.492 | 0.06702% | 2.721 | 2.724 | 0.1101% | 0.763 | 0.759 | -0.527%
3 | 35.05 | 35.21 | 0.4544% | 7.6 | 9 | / | 3.6 | 2.6 | / | 1.481 | 1.48 | -0.06757% | 2.706 | 2.752 | 1.672% | 0.762 | 0.764 | 0.2618%
4 | 35.08 | 34.95 | -0.372% | 8.8 | 7.5 | / | 3.6 | 3.9 | / | 1.515 | 1.492 | -1.542% | 2.723 | 2.726 | 0.1101% | 0.762 | 0.759 | -0.3953%
5 | 35.09 | 35.23 | 0.3974% | 9.1 | 8.8 | / | 2.5 | 3.6 | / | 1.437 | 1.448 | 0.7597% | 2.768 | 2.814 | 1.635% | 0.762 | 0.764 | 0.2618%
6 | 35.32 | 35.21 | -0.3124% | 7.4 | 8.9 | / | 3.7 | 2.6 | / | 1.48 | 1.44 | -2.778% | 2.794 | 2.785 | -0.3232% | 0.766 | 0.764 | -0.2618%
7 | 35.37 | 35.02 | -0.9994% | 8.8 | 7.5 | / | 3.5 | 3.7 | / | 1.492 | 1.491 | -0.06707% | 2.787 | 2.689 | -3.644% | 0.765 | 0.761 | -0.5256%
8 | 35.21 | 34.81 | -1.149% | 9.2 | 8.9 | / | 2.7 | 3.6 | / | 1.473 | 1.471 | -0.136% | 2.733 | 2.704 | -1.072% | 0.763 | 0.757 | -0.7926%
9 | 35.04 | 35.21 | 0.4828% | 7.8 | 8.8 | / | 3 | 2.5 | / | 1.473 | 1.461 | -0.8214% | 2.705 | 2.754 | 1.779% | 0.762 | 0.763 | 0.1311%
10 | 35.11 | 35.37 | 0.7351% | 7.9 | 7.6 | / | 3.9 | 3.4 | / | 1.492 | 1.502 | 0.6658% | 2.72 | 2.825 | 3.717% | 0.761 | 0.766 | 0.6527%
11 | 35.03 | 34.84 | -0.5454% | 9.1 | 8.3 | / | 2.9 | 3.9 | / | 1.498 | 1.485 | -0.8754% | 2.701 | 2.684 | -0.6334% | 0.76 | 0.759 | -0.1318%
12 | 35.06 | 35.03 | -0.08564% | 7.9 | 9.4 | / | 2.8 | 3.1 | / | 1.477 | 1.475 | -0.1356% | 2.691 | 2.723 | 1.175% | 0.762 | 0.763 | 0.1311%
13 | 35.13 | 35.01 | -0.3428% | 7.9 | 7.7 | / | 4.1 | 3 | / | 1.486 | 1.484 | -0.1348% | 2.722 | 2.678 | -1.643% | 0.762 | 0.762 | 0%
14 | 35.19 | 35.2 | 0.02841% | 9.4 | 8 | / | 3 | 4.1 | / | 1.472 | 1.517 | 2.966% | 2.796 | 2.757 | -1.415% | 0.764 | 0.763 | -0.1311%
15 | 35.17 | 34.97 | -0.5719% | 8 | 9.4 | / | 2.7 | 3.2 | / | 1.467 | 1.501 | 2.265% | 2.747 | 2.696 | -1.892% | 0.762 | 0.762 | 0%
16 | 34.77 | 35.08 | 0.8837% | 7.9 | 8 | / | 3.9 | 2.7 | / | 1.496 | 1.503 | 0.4657% | 2.646 | 2.73 | 3.077% | 0.759 | 0.762 | 0.3937%
17 | 35.18 | 34.96 | -0.6293% | 9.3 | 7.7 | / | 3.3 | 4 | / | 1.478 | 1.488 | 0.672% | 2.749 | 2.729 | -0.7329% | 0.762 | 0.76 | -0.2632%
18 | 35.12 | 35.08 | -0.114% | 8.3 | 9.4 | / | 2.5 | 3.1 | / | 1.478 | 1.508 | 1.989% | 2.702 | 2.723 | 0.7712% | 0.762 | 0.762 | 0%
19 | 35.22 | 34.91 | -0.888% | 7.7 | 7.8 | / | 3.9 | 2.8 | / | 1.477 | 1.498 | 1.402% | 2.727 | 2.722 | -0.1837% | 0.763 | 0.759 | -0.527%
20 | 35.29 | 35.05 | -0.6847% | 9 | 8.3 | / | 3.3 | 3.8 | / | 1.489 | 1.498 | 0.6008% | 2.761 | 2.739 | -0.8032% | 0.764 | 0.761 | -0.3942%
21 | 35.02 | 35.09 | 0.1995% | 8.4 | 8.9 | / | 2.5 | 2.7 | / | 1.502 | 1.494 | -0.5355% | 2.725 | 2.7 | -0.9259% | 0.761 | 0.76 | -0.1316%
22 | 35.05 | 35.23 | 0.5109% | 7.7 | 7.5 | / | 4 | 3.6 | / | 1.494 | 1.502 | 0.5326% | 2.709 | 2.747 | 1.383% | 0.762 | 0.762 | 0%
23 | 35.04 | 34.66 | -1.096% | 9.3 | 8.9 | / | 3.3 | 3.5 | / | 1.489 | 1.476 | -0.8808% | 2.723 | 2.696 | -1.001% | 0.763 | 0.757 | -0.7926%
24 | 35.07 | 35.1 | 0.08547% | 8.6 | 9.1 | / | 2.5 | 2.6 | / | 1.486 | 1.493 | 0.4689% | 2.716 | 2.727 | 0.4034% | 0.762 | 0.762 | 0%
25 | 34.95 | 34.99 | 0.1143% | 7.5 | 7.8 | / | 3.9 | 3.2 | / | 1.493 | 1.511 | 1.191% | 2.691 | 2.701 | 0.3702% | 0.76 | 0.762 | 0.2625%
26 | 35.12 | 34.94 | -0.5152% | 9.3 | 8.2 | / | 3.4 | 3.8 | / | 1.464 | 1.489 | 1.679% | 2.714 | 2.725 | 0.4037% | 0.763 | 0.76 | -0.3947%
27 | 34.79 | 35.3 | 1.445% | 8.3 | 9.3 | / | 2.6 | 2.8 | / | 1.467 | 1.463 | -0.2734% | 2.689 | 2.799 | 3.93% | 0.757 | 0.764 | 0.9162%
28 | 35.12 | 34.97 | -0.4289% | 7.6 | 7.6 | / | 3.9 | 2.8 | / | 1.477 | 1.487 | 0.6725% | 2.74 | 2.7 | -1.481% | 0.763 | 0.76 | -0.3947%
29 | 35.29 | 35.17 | -0.3412% | 9.2 | 8.5 | / | 3.3 | 3.8 | / | 1.5 | 1.497 | -0.2004% | 2.792 | 2.706 | -3.178% | 0.765 | 0.763 | -0.2621%
30 | 35.31 | 35.21 | -0.284% | 9 | 9.4 | / | 2.5 | 2.7 | / | 1.47 | 1.499 | 1.935% | 2.837 | 2.758 | -2.864% | 0.766 | 0.763 | -0.3932%
31 | 35.06 | 35.4 | 0.9605% | 7.6 | 8 | / | 3.6 | 2.6 | / | 1.486 | 1.491 | 0.3353% | 2.706 | 2.801 | 3.392% | 0.762 | 0.766 | 0.5222%
32 | 34.77 | 35.13 | 1.025% | 8.5 | 8.1 | / | 3.8 | 3.9 | / | 1.487 | 1.488 | 0.0672% | 2.696 | 2.75 | 1.964% | 0.758 | 0.763 | 0.6553%
33 | 34.94 | 35.25 | 0.8794% | 9 | 9.3 | / | 2.7 | 3.2 | / | 1.501 | 1.477 | -1.625% | 2.699 | 2.763 | 2.316% | 0.76 | 0.763 | 0.3932%
34 | 35.09 | 35.13 | 0.1139% | 7.5 | 7.9 | / | 3.6 | 2.8 | / | 1.505 | 1.487 | -1.21% | 2.751 | 2.724 | -0.9912% | 0.762 | 0.761 | -0.1314%
35 | 34.92 | 35.09 | 0.4845% | 8.5 | 8.1 | / | 3.9 | 3.9 | / | 1.48 | 1.492 | 0.8043% | 2.682 | 2.721 | 1.433% | 0.758 | 0.762 | 0.5249%
36 | 35.25 | 35.13 | -0.3416% | 8.8 | 9.3 | / | 2.5 | 3.3 | / | 1.453 | 1.435 | -1.254% | 2.829 | 2.767 | -2.241% | 0.765 | 0.763 | -0.2621%
37 | 35.36 | 35.18 | -0.5117% | 7.6 | 8.5 | / | 3.8 | 2.5 | / | 1.491 | 1.521 | 1.972% | 2.788 | 2.752 | -1.308% | 0.766 | 0.763 | -0.3932%
38 | 34.93 | 34.93 | 0% | 9.3 | 7.5 | / | 2.6 | 3.8 | / | 1.496 | 1.494 | -0.1339% | 2.699 | 2.721 | 0.8085% | 0.76 | 0.76 | 0%
39 | 35.05 | 35 | -0.1429% | 8.1 | 8.9 | / | 2.5 | 3.5 | / | 1.481 | 1.487 | 0.4035% | 2.717 | 2.701 | -0.5924% | 0.762 | 0.758 | -0.5277%
40 | 35.09 | 35.09 | 0% | 7.5 | 9.1 | / | 4 | 2.5 | / | 1.489 | 1.481 | -0.5402% | 2.689 | 2.725 | 1.321% | 0.762 | 0.762 | 0%
41 | 35.24 | 35.32 | 0.2265% | 9.1 | 7.5 | / | 3.4 | 3.9 | / | 1.476 | 1.461 | -1.027% | 2.745 | 2.828 | 2.935% | 0.763 | 0.765 | 0.2614%
42 | 35.1 | 34.99 | -0.3144% | 9 | 8.7 | / | 2.6 | 3.6 | / | 1.483 | 1.5 | 1.133% | 2.727 | 2.711 | -0.5902% | 0.762 | 0.76 | -0.2632%
43 | 35.06 | 35.2 | 0.3977% | 7.7 | 8.9 | / | 3.9 | 2.5 | / | 1.467 | 1.441 | -1.804% | 2.715 | 2.8 | 3.036% | 0.762 | 0.763 | 0.1311%
44 | 35.18 | 34.59 | -1.706% | 8.9 | 7.5 | / | 3.6 | 3.6 | / | 1.445 | 1.457 | 0.8236% | 2.785 | 2.698 | -3.225% | 0.764 | 0.758 | -0.7916%
45 | 35.39 | 34.84 | -1.579% | 8.8 | 8.6 | / | 2.5 | 3.6 | / | 1.498 | 1.476 | -1.491% | 2.814 | 2.706 | -3.991% | 0.766 | 0.758 | -1.055%

## HTSL
RELIABILITY TESTING RESULT REPORT
Test Items: |  | HTSL |  |  |  |  | Tested by: |  | Lichengjian |  |  |  |  | Testing date: |  | 2023/3/10 - 2023/4/1
TESTING INFORMATION:
Sample Prepartion: |  |  |  |  | Visual Inspection: ■PASS □NG | [6 empty] | Pre Electrical Testing: ■PASS □NG
Testing Condition: |  |  |  | 150℃ | [7 empty] | Duration: |  | 500H
Test Date
Item Name | BVDSS |  |  | IDSS |  |  | IGSS |  |  | VGS(TH) |  |  | RDS(ON) |  |  | VSD
Condition | VGS=0V, ID= 250μA |  |  | VDS=30V, VGS=0V |  |  | VGS=20V, VDS=0V |  |  | VDS=VGS, ID=250μA |  |  | VGS=10V, ID=20A |  |  | VGS=0V, IS=3A
Min limit | 32V |  |  | / | -770.0mV | -770.0mV | / | -770.0mV | -770.0mV | 1.2V |  |  | 1.5mR | -840.0mV | -840.0mV | 0.735V | -770.0mV | -770.0mV
Max Limit | / |  |  | 100nA | -840.0mV | -840.0mV | 100nA |  |  | 1.7V |  |  | 3.5mR | -840.0mV | -840.0mV | 0.78V | -840.0mV | -840.0mV
Min Result | 34.09 | 34.82 | / | 7.3 | 7.6 | / | 2.5 | 2.4 | / | 1.449 | 1.441 | / | 2.602 | 2.601 | / | 0.757 | 0.758 | /
Max Result | 35.35 | 35.39 | / | 9.5 | 9.4 | / | 4 | 4 | / | 1.507 | 1.516 | / | 2.778 | 2.813 | / | 0.765 | 0.765 | /
Average | 34.973 | 35.0835 | / | 8.435 | 8.38 | / | 3.22 | 3.22 | / | 1.481 | 1.4793 | / | 2.70675 | 2.7145 | / | 0.7608 | 0.7619 | /
STDEV | 0.2491807 | 0.1650235 | / | 0.6747407 | 0.6562012 | / | 0.5362835 | 0.5946427 | / | 0.01555956 | 0.01807235 | / | 0.03497839 | 0.0434954 | / | 0.001964688 | 0.002233831 | /
Result: | Before | After | Shift | Before | After | Shift | Before | After | Shift | Before | After | Shift | Before | After | Shift | Before | After | Shift
1 | 35.16 | 35.07 | -0.2566% | 7.8 | 8.3 | / | 3 | 3.7 | / | 1.465 | 1.493 | 1.875% | 2.762 | 2.733 | -1.061% | 0.763 | 0.761 | -0.2628%
2 | 34.85 | 35.28 | 1.219% | 7.7 | 9.1 | / | 4 | 2.9 | / | 1.47 | 1.476 | 0.4065% | 2.705 | 2.74 | 1.277% | 0.758 | 0.764 | 0.7853%
3 | 35.16 | 34.96 | -0.5721% | 9.2 | 7.5 | / | 3.3 | 3 | / | 1.441 | 1.488 | 3.159% | 2.782 | 2.706 | -2.809% | 0.763 | 0.759 | -0.527%
4 | 35.03 | 34.96 | -0.2002% | 8.9 | 8.2 | / | 2.4 | 3.9 | / | 1.496 | 1.496 | 0% | 2.71 | 2.703 | -0.259% | 0.762 | 0.759 | -0.3953%
5 | 35.3 | 35.05 | -0.7133% | 7.5 | 9.4 | / | 3.5 | 3 | / | 1.482 | 1.493 | 0.7368% | 2.786 | 2.712 | -2.729% | 0.765 | 0.762 | -0.3937%
6 | 35.14 | 35.26 | 0.3403% | 8.8 | 8.1 | / | 3.7 | 2.6 | / | 1.437 | 1.455 | 1.237% | 2.771 | 2.758 | -0.4714% | 0.763 | 0.764 | 0.1309%
7 | 35.03 | 35.07 | 0.1141% | 9.2 | 7.6 | / | 2.8 | 3.9 | / | 1.479 | 1.479 | 0% | 2.704 | 2.709 | 0.1846% | 0.762 | 0.762 | 0%
8 | 35.01 | 35.24 | 0.6527% | 7.6 | 9 | / | 3.3 | 3.5 | / | 1.491 | 1.506 | 0.996% | 2.721 | 2.758 | 1.342% | 0.761 | 0.764 | 0.3927%
9 | 34.96 | 35.03 | 0.1998% | 7.8 | 9.1 | / | 4.1 | 2.5 | / | 1.492 | 1.477 | -1.016% | 2.703 | 2.72 | 0.625% | 0.76 | 0.762 | 0.2625%
10 | 35.19 | 35.21 | 0.0568% | 9.4 | 7.7 | / | 3.1 | 3.2 | / | 1.454 | 1.459 | 0.3427% | 2.848 | 2.746 | -3.714% | 0.767 | 0.762 | -0.6562%
11 | 35.13 | 34.99 | -0.4001% | 8.1 | 8.7 | / | 2.5 | 3.7 | / | 1.498 | 1.5 | 0.1333% | 2.71 | 2.699 | -0.4076% | 0.762 | 0.76 | -0.2632%
12 | 35.27 | 35.23 | -0.1135% | 7.7 | 9 | / | 3.9 | 2.8 | / | 1.499 | 1.49 | -0.604% | 2.809 | 2.745 | -2.332% | 0.766 | 0.764 | -0.2618%
13 | 35.3 | 35.1 | -0.5698% | 9 | 7.5 | / | 3.6 | 3.4 | / | 1.502 | 1.509 | 0.4639% | 2.81 | 2.747 | -2.293% | 0.767 | 0.762 | -0.6562%
14 | 34.93 | 35.01 | 0.2285% | 8.7 | 8.2 | / | 2.5 | 3.8 | / | 1.478 | 1.496 | 1.203% | 2.714 | 2.688 | -0.9673% | 0.759 | 0.763 | 0.5242%
15 | 35.03 | 35.26 | 0.6523% | 7.5 | 9.4 | / | 3.9 | 3.1 | / | 1.493 | 1.489 | -0.2686% | 2.744 | 2.769 | 0.9029% | 0.764 | 0.764 | 0%
16 | 35.14 | 35.31 | 0.4815% | 8.6 | 8 | / | 3.6 | 2.5 | / | 1.492 | 1.484 | -0.5391% | 2.717 | 2.761 | 1.594% | 0.761 | 0.765 | 0.5229%
17 | 35.07 | 35.04 | -0.08562% | 9.6 | 7.6 | / | 3 | 4 | / | 1.484 | 1.497 | 0.8684% | 2.745 | 2.694 | -1.893% | 0.763 | 0.762 | -0.1312%
18 | 34.98 | 34.94 | -0.1145% | 8.2 | 9.2 | / | 2.6 | 3.4 | / | 1.484 | 1.491 | 0.4695% | 2.714 | 2.72 | 0.2206% | 0.759 | 0.76 | 0.1316%
19 | 34.98 | 35.04 | 0.1712% | 7.7 | 8.2 | / | 3.9 | 2.6 | / | 1.504 | 1.498 | -0.4005% | 2.698 | 2.692 | -0.2229% | 0.761 | 0.761 | 0%
20 | 34.96 | 35.03 | 0.1998% | 9 | 7.6 | / | 3.3 | 3.8 | / | 1.483 | 1.479 | -0.2705% | 2.701 | 2.717 | 0.5889% | 0.759 | 0.762 | 0.3937%
21 | 35.16 | 35.16 | 0% | 9.1 | 9.1 | / | 2.7 | 3.4 | / | 1.48 | 1.456 | -1.648% | 2.707 | 2.725 | 0.6606% | 0.763 | 0.762 | -0.1312%
22 | 35.02 | 34.95 | -0.2003% | 7.4 | 9 | / | 3.4 | 2.6 | / | 1.482 | 1.491 | 0.6036% | 2.69 | 2.673 | -0.636% | 0.76 | 0.759 | -0.1318%
23 | 35.15 | 35.3 | 0.4249% | 8.3 | 7.5 | / | 3.9 | 3.2 | / | 1.461 | 1.454 | -0.4814% | 2.726 | 2.837 | 3.913% | 0.763 | 0.767 | 0.5215%
24 | 34.91 | 34.76 | -0.4315% | 9.3 | 8.1 | / | 3 | 3.8 | / | 1.49 | 1.48 | -0.6757% | 2.648 | 2.697 | 1.817% | 0.759 | 0.76 | 0.1316%
25 | 35.06 | 35.3 | 0.6799% | 7.9 | 9.1 | / | 2.7 | 2.8 | / | 1.499 | 1.495 | -0.2676% | 2.714 | 2.764 | 1.809% | 0.761 | 0.764 | 0.3927%
26 | 35.14 | 34.84 | -0.8611% | 7.8 | 7.9 | / | 4 | 2.6 | / | 1.474 | 1.475 | 0.0678% | 2.735 | 2.716 | -0.6996% | 0.762 | 0.758 | -0.5277%
27 | 35.03 | 34.89 | -0.4013% | 9.1 | 7.7 | / | 3.5 | 4 | / | 1.479 | 1.491 | 0.8048% | 2.704 | 2.694 | -0.3712% | 0.763 | 0.759 | -0.527%
28 | 34.98 | 35.05 | 0.1997% | 9.2 | 9.2 | / | 2.6 | 3.3 | / | 1.497 | 1.494 | -0.2008% | 2.685 | 2.706 | 0.7761% | 0.761 | 0.76 | -0.1316%
29 | 35.14 | 35.05 | -0.2568% | 7.8 | 8.4 | / | 3.3 | 2.5 | / | 1.459 | 1.489 | 2.015% | 2.73 | 2.709 | -0.7752% | 0.762 | 0.762 | 0%
30 | 35 | 35.02 | 0.05711% | 9 | 7.6 | / | 3.6 | 4 | / | 1.502 | 1.48 | -1.486% | 2.694 | 2.706 | 0.4435% | 0.762 | 0.762 | 0%
31 | 34.98 | 34.93 | -0.1431% | 9 | 9.3 | / | 2.7 | 3.3 | / | 1.507 | 1.496 | -0.7353% | 2.684 | 2.714 | 1.105% | 0.76 | 0.762 | 0.2625%
32 | 34.09 | 35.3 | 3.428% | 8.2 | 8.1 | / | 2.8 | 2.7 | / | 1.449 | 1.464 | 1.025% | 2.602 | 2.601 | -0.03845% | 0.757 | 0.764 | 0.9162%
33 | 34.98 | 35.09 | 0.3135% | 8.2 | 7.8 | / | 4 | 3.9 | / | 1.491 | 1.441 | -3.47% | 2.711 | 2.751 | 1.454% | 0.759 | 0.763 | 0.5242%
34 | 34.96 | 35.32 | 1.019% | 9 | 9 | / | 2.5 | 3.3 | / | 1.488 | 1.485 | -0.202% | 2.683 | 2.768 | 3.071% | 0.759 | 0.764 | 0.6545%
35 | 35.01 | 35.23 | 0.6245% | 7.9 | 8.6 | / | 2.8 | 2.4 | / | 1.478 | 1.457 | -1.441% | 2.726 | 2.746 | 0.7283% | 0.762 | 0.763 | 0.1311%
36 | 35.22 | 35.07 | -0.4277% | 7.6 | 7.6 | / | 3.9 | 3.9 | / | 1.459 | 1.481 | 1.485% | 2.754 | 2.706 | -1.774% | 0.762 | 0.762 | 0%
37 | 35.35 | 35.09 | -0.741% | 9.3 | 9.3 | / | 2.9 | 3.4 | / | 1.498 | 1.49 | -0.5369% | 2.778 | 2.705 | -2.699% | 0.765 | 0.762 | -0.3937%
38 | 35 | 35.07 | 0.1996% | 8.3 | 8.6 | / | 2.5 | 2.5 | / | 1.491 | 1.475 | -1.085% | 2.707 | 2.691 | -0.5946% | 0.761 | 0.762 | 0.1312%
39 | 34.95 | 35.3 | 0.9915% | 7.6 | 7.7 | / | 3.9 | 3.7 | / | 1.489 | 1.494 | 0.3347% | 2.712 | 2.787 | 2.691% | 0.759 | 0.765 | 0.7843%
40 | 35.07 | 34.82 | -0.718% | 9.5 | 9.4 | / | 3.5 | 2.8 | / | 1.471 | 1.468 | -0.2044% | 2.741 | 2.703 | -1.406% | 0.762 | 0.758 | -0.5277%
41 | 35.06 | 35.09 | 0.08549% | 8.9 | 8.3 | / | 2.5 | 2.5 | / | 1.469 | 1.516 | 3.1% | 2.718 | 2.71 | -0.2952% | 0.763 | 0.763 | 0%
42 | 34.98 | 34.83 | -0.4307% | 7.3 | 7.7 | / | 3.5 | 4 | / | 1.489 | 1.472 | -1.155% | 2.699 | 2.693 | -0.2228% | 0.76 | 0.758 | -0.2639%
43 | 34.7 | 35.07 | 1.055% | 8.6 | 9.3 | / | 3.6 | 3.2 | / | 1.481 | 1.493 | 0.8038% | 2.672 | 2.71 | 1.402% | 0.758 | 0.761 | 0.3942%
44 | 35.13 | 35.39 | 0.7347% | 8.9 | 8.5 | / | 2.7 | 2.5 | / | 1.489 | 1.484 | -0.3369% | 2.705 | 2.813 | 3.839% | 0.761 | 0.765 | 0.5229%
45 | 34.69 | 35.22 | 1.505% | 7.5 | 7.6 | / | 3.6 | 3.9 | / | 1.46 | 1.441 | -1.319% | 2.695 | 2.661 | -1.278% | 0.758 | 0.765 | 0.915%

## TH
RELIABILITY TESTING RESULT REPORT
Test Items: |  | THT |  |  |  |  | Tested by: |  | Lichengjian |  |  |  |  | Testing date: |  | 2023/3/10 - 2023/4/1
TESTING INFORMATION:
Sample Prepartion: |  |  |  |  | Visual Inspection: ■PASS □NG | [6 empty] | Pre Electrical Testing: ■PASS □NG
Testing Condition: |  |  |  | 85℃ 85%RH | [7 empty] | Duration: |  | 500H
Test Date
Item Name | BVDSS |  |  | IDSS |  |  | IGSS |  |  | VGS(TH) |  |  | RDS(ON) |  |  | VSD
Condition | VGS=0V, ID= 250μA |  |  | VDS=30V, VGS=0V |  |  | VGS=20V, VDS=0V |  |  | VDS=VGS, ID=250μA |  |  | VGS=10V, ID=20A |  |  | VGS=0V, IS=3A
Min limit | 32V |  |  | / | -770.0mV | -770.0mV | / | -770.0mV | -770.0mV | 1.2V |  |  | 1.5mR | -840.0mV | -840.0mV | 0.735V | -770.0mV | -770.0mV
Max Limit | / |  |  | 100nA | -840.0mV | -840.0mV | 100nA |  |  | 1.7V |  |  | 3.5mR | -840.0mV | -840.0mV | 0.78V | -840.0mV | -840.0mV
Min Result | 34.66 | 34.85 | / | 7.2 | 7.3 | / | 2.5 | 2.5 | / | 1.444 | 1.442 | / | 2.665 | 2.674 | / | 0.758 | 0.76 | /
Max Result | 35.33 | 35.33 | / | 9.3 | 9.3 | / | 4 | 4 | / | 1.51 | 1.521 | / | 2.893 | 2.869 | / | 0.766 | 0.767 | /
Average | 35.0895 | 35.133 | / | 8.255 | 8.34 | / | 3.26 | 3.27 | / | 1.4871 | 1.48135 | / | 2.73265 | 2.7494 | / | 0.76215 | 0.7628 | /
STDEV | 0.1547409 | 0.1346514 | / | 0.6599053 | 0.7095069 | / | 0.4820788 | 0.5080354 | / | 0.01655868 | 0.01984509 | / | 0.04917649 | 0.0519157 | / | 0.002031625 | 0.002461707 | /
Result: | Before | After | Shift | Before | After | Shift | Before | After | Shift | Before | After | Shift | Before | After | Shift | Before | After | Shift
1 | 35 | 35.16 | 0.4551% | 9.1 | 8.3 | / | 3.3 | 3.8 | / | 1.491 | 1.49 | -0.06711% | 2.69 | 2.726 | 1.321% | 0.76 | 0.764 | 0.5236%
2 | 35.05 | 34.83 | -0.6316% | 8.2 | 9.2 | / | 2.6 | 3 | / | 1.511 | 1.469 | -2.859% | 2.729 | 2.692 | -1.374% | 0.762 | 0.758 | -0.5277%
3 | 35.22 | 35.03 | -0.5424% | 7.7 | 7.9 | / | 4 | 2.6 | / | 1.448 | 1.496 | 3.209% | 2.761 | 2.7 | -2.259% | 0.763 | 0.76 | -0.3947%
4 | 35.35 | 34.74 | -1.756% | 9.2 | 7.5 | / | 3.2 | 3.9 | / | 1.526 | 1.487 | -2.623% | 2.822 | 2.778 | -1.584% | 0.766 | 0.759 | -0.9223%
5 | 35.29 | 35.07 | -0.6273% | 8.6 | 9.1 | / | 2.4 | 3.4 | / | 1.464 | 1.48 | 1.081% | 2.771 | 2.713 | -2.138% | 0.765 | 0.762 | -0.3937%
6 | 35.01 | 35.05 | 0.1141% | 7.6 | 8.8 | / | 3.8 | 2.5 | / | 1.497 | 1.489 | -0.5373% | 2.702 | 2.707 | 0.1847% | 0.763 | 0.762 | -0.1312%
7 | 35.29 | 35.1 | -0.5413% | 8.3 | 7.6 | / | 3.9 | 3.7 | / | 1.459 | 1.484 | 1.685% | 2.802 | 2.725 | -2.826% | 0.765 | 0.762 | -0.3937%
8 | 34.79 | 35.02 | 0.6568% | 9.3 | 9.1 | / | 3.2 | 3.4 | / | 1.474 | 1.486 | 0.8075% | 2.71 | 2.736 | 0.9503% | 0.759 | 0.762 | 0.3937%
9 | 35.08 | 35.25 | 0.4823% | 8.1 | 9 | / | 2.5 | 2.5 | / | 1.48 | 1.514 | 2.246% | 2.73 | 2.776 | 1.657% | 0.762 | 0.765 | 0.3922%
10 | 35.19 | 35.12 | -0.1993% | 7.5 | 7.6 | / | 3.8 | 3.7 | / | 1.521 | 1.482 | -2.632% | 2.737 | 2.734 | -0.1097% | 0.764 | 0.763 | -0.1311%
11 | 35.13 | 35.13 | 0% | 8.6 | 8.7 | / | 3.6 | 3.7 | / | 1.494 | 1.49 | -0.2685% | 2.725 | 2.731 | 0.2197% | 0.761 | 0.763 | 0.2621%
12 | 35.1 | 34.91 | -0.5443% | 9.3 | 8.8 | / | 2.9 | 2.5 | / | 1.475 | 1.492 | 1.139% | 2.742 | 2.698 | -1.631% | 0.763 | 0.759 | -0.527%
13 | 35.31 | 34.94 | -1.059% | 7.5 | 7.3 | / | 2.9 | 3.6 | / | 1.495 | 1.492 | -0.2011% | 2.751 | 2.699 | -1.927% | 0.765 | 0.76 | -0.6579%
14 | 35.16 | 35.06 | -0.2852% | 7.9 | 8.3 | / | 4 | 3.8 | / | 1.461 | 1.485 | 1.616% | 2.721 | 2.733 | 0.4391% | 0.763 | 0.762 | -0.1312%
15 | 35.06 | 34.81 | -0.7182% | 9.2 | 9.2 | / | 3.2 | 2.9 | / | 1.515 | 1.471 | -2.991% | 2.7 | 2.682 | -0.6711% | 0.762 | 0.758 | -0.5277%
16 | 34.99 | 35.11 | 0.3418% | 8.7 | 7.9 | / | 2.6 | 2.8 | / | 1.488 | 1.483 | -0.3372% | 2.707 | 2.735 | 1.024% | 0.76 | 0.763 | 0.3932%
17 | 35.11 | 35.11 | 0% | 8 | 7.8 | / | 4 | 3.9 | / | 1.477 | 1.478 | 0.06766% | 2.726 | 2.736 | 0.3655% | 0.761 | 0.762 | 0.1312%
18 | 35.07 | 35.29 | 0.6234% | 9.1 | 9.1 | / | 3.5 | 3.3 | / | 1.483 | 1.476 | -0.4743% | 2.716 | 2.767 | 1.843% | 0.762 | 0.764 | 0.2618%
19 | 35.14 | 35 | -0.4% | 9.2 | 8.6 | / | 2.6 | 2.6 | / | 1.481 | 1.475 | -0.4068% | 2.725 | 2.71 | -0.5535% | 0.762 | 0.762 | 0%
20 | 35.31 | 35.1 | -0.5983% | 7.5 | 7.8 | / | 3.4 | 3.8 | / | 1.461 | 1.488 | 1.815% | 2.772 | 2.737 | -1.279% | 0.764 | 0.762 | -0.2625%
21 | 35 | 35.23 | 0.6529% | 8.6 | 9.4 | / | 3.7 | 3 | / | 1.491 | 1.44 | -3.542% | 2.705 | 2.832 | 4.484% | 0.761 | 0.764 | 0.3927%
22 | 35.09 | 34.75 | -0.9784% | 9.2 | 8.2 | / | 2.9 | 2.5 | / | 1.473 | 1.481 | 0.5402% | 2.696 | 2.706 | 0.3695% | 0.762 | 0.759 | -0.3953%
23 | 35.35 | 34.94 | -1.173% | 7.4 | 7.8 | / | 3.4 | 4 | / | 1.495 | 1.488 | -0.4704% | 2.784 | 2.679 | -3.919% | 0.766 | 0.759 | -0.9223%
24 | 35.17 | 34.96 | -0.6007% | 8.7 | 8.9 | / | 3.7 | 3.4 | / | 1.485 | 1.488 | 0.2016% | 2.746 | 2.697 | -1.817% | 0.763 | 0.76 | -0.3947%
25 | 34.15 | 35.21 | 3.011% | 9.4 | 8.9 | / | 2.6 | 2.6 | / | 1.449 | 1.459 | 0.6854% | 2.604 | 2.628 | 0.9132% | 0.756 | 0.764 | 1.047%
26 | 35 | 35 | 0% | 7.5 | 7.4 | / | 3.7 | 3.6 | / | 1.48 | 1.492 | 0.8043% | 2.711 | 2.704 | -0.2589% | 0.762 | 0.76 | -0.2632%
27 | 35.33 | 35.06 | -0.7701% | 8.7 | 8.3 | / | 3.4 | 3.9 | / | 1.467 | 1.491 | 1.61% | 2.788 | 2.708 | -2.954% | 0.764 | 0.761 | -0.3942%
28 | 34.99 | 35.31 | 0.9063% | 8.8 | 9.2 | / | 2.6 | 2.9 | / | 1.501 | 1.477 | -1.625% | 2.705 | 2.793 | 3.151% | 0.761 | 0.765 | 0.5229%
29 | 34.66 | 35.1 | 1.254% | 7.6 | 7.7 | / | 3.1 | 2.7 | / | 1.478 | 1.493 | 1.005% | 2.665 | 2.733 | 2.488% | 0.758 | 0.76 | 0.2632%
30 | 34.99 | 35.06 | 0.1997% | 8.3 | 7.4 | / | 3.9 | 4 | / | 1.492 | 1.49 | -0.1342% | 2.684 | 2.719 | 1.287% | 0.76 | 0.76 | 0%
31 | 34.99 | 35.33 | 0.9624% | 9 | 9.1 | / | 2.9 | 3.3 | / | 1.493 | 1.521 | 1.841% | 2.708 | 2.794 | 3.078% | 0.762 | 0.767 | 0.6519%
32 | 35.27 | 35.22 | -0.142% | 7.6 | 9 | / | 2.9 | 2.5 | / | 1.503 | 1.442 | -4.23% | 2.79 | 2.808 | 0.641% | 0.765 | 0.765 | 0%
33 | 35.25 | 35.24 | -0.02838% | 7.7 | 7.5 | / | 4 | 3.9 | / | 1.444 | 1.454 | 0.6878% | 2.893 | 2.869 | -0.8365% | 0.766 | 0.766 | 0%
34 | 35.15 | 35.14 | -0.02846% | 9.3 | 8.9 | / | 3.2 | 3.5 | / | 1.506 | 1.48 | -1.757% | 2.726 | 2.747 | 0.7645% | 0.763 | 0.762 | -0.1312%
35 | 35.09 | 35.07 | -0.05703% | 8.6 | 9 | / | 2.7 | 2.7 | / | 1.51 | 1.485 | -1.684% | 2.717 | 2.716 | -0.03682% | 0.761 | 0.763 | 0.2621%
36 | 35.13 | 35.23 | 0.2838% | 7.2 | 7.5 | / | 3.8 | 3.2 | / | 1.496 | 1.453 | -2.959% | 2.721 | 2.806 | 3.029% | 0.762 | 0.765 | 0.3922%
37 | 35.09 | 34.96 | -0.3719% | 9 | 8.5 | / | 3.5 | 3.7 | / | 1.489 | 1.503 | 0.9315% | 2.728 | 2.674 | -2.019% | 0.762 | 0.76 | -0.2632%
38 | 34.93 | 35.26 | 0.9359% | 8.7 | 9.1 | / | 2.5 | 2.8 | / | 1.494 | 1.458 | -2.469% | 2.684 | 2.771 | 3.14% | 0.759 | 0.764 | 0.6545%
39 | 35.29 | 35.33 | 0.1132% | 7.4 | 7.9 | / | 3.4 | 2.7 | / | 1.491 | 1.459 | -2.193% | 2.768 | 2.813 | 1.6% | 0.765 | 0.767 | 0.2608%
40 | 34.99 | 34.85 | -0.4017% | 8.3 | 7.5 | / | 3.8 | 3.9 | / | 1.489 | 1.489 | 0% | 2.707 | 2.7 | -0.2593% | 0.76 | 0.76 | 0%
41 | 35.16 | 34.99 | -0.4859% | 9 | 8.8 | / | 2.6 | 3.5 | / | 1.505 | 1.495 | -0.6689% | 2.734 | 2.718 | -0.5887% | 0.762 | 0.761 | -0.1314%
42 | 34.99 | 35.3 | 0.8782% | 7.5 | 8.7 | / | 3.4 | 2.5 | / | 1.493 | 1.462 | -2.12% | 2.699 | 2.799 | 3.573% | 0.761 | 0.765 | 0.5229%
43 | 35.3 | 35.1 | -0.5698% | 8.3 | 7.3 | / | 3.8 | 3.7 | / | 1.459 | 1.489 | 2.015% | 2.771 | 2.694 | -2.858% | 0.764 | 0.76 | -0.5263%
44 | 35.08 | 35.01 | -0.1999% | 9 | 8.7 | / | 2.6 | 3.6 | / | 1.485 | 1.503 | 1.198% | 2.719 | 2.69 | -1.078% | 0.762 | 0.762 | 0%
45 | 35.11 | 35.1 | -0.02849% | 7.6 | 9.3 | / | 3.4 | 2.8 | / | 1.467 | 1.491 | 1.61% | 2.735 | 2.732 | -0.1098% | 0.764 | 0.763 | -0.1311%

## TCT
RELIABILITY TESTING RESULT REPORT
Test Items: |  | TCT |  |  |  |  | Tested by: |  | Lichengjian |  |  |  |  | Testing date: |  | 2023/3/10 - 2023/3/30
TESTING INFORMATION:
Sample Prepartion: |  |  |  |  | Visual Inspection: ■PASS □NG | [6 empty] | Pre Electrical Testing: ■PASS □NG
Testing Condition: |  |  |  | -55℃ - 125℃ | [7 empty] | Duration: |  | 500Cycel
Test Date
Item Name | BVDSS |  |  | IDSS |  |  | IGSS |  |  | VGS(TH) |  |  | RDS(ON) |  |  | VSD
Condition | VGS=0V, ID= 250μA |  |  | VDS=30V, VGS=0V |  |  | VGS=20V, VDS=0V |  |  | VDS=VGS, ID=250μA |  |  | VGS=10V, ID=20A |  |  | VGS=0V, IS=3A
Min limit | 32V |  |  | / | -770.0mV | -770.0mV | / | -770.0mV | -770.0mV | 1.2V |  |  | 1.5mR | -840.0mV | -840.0mV | 0.735V | -770.0mV | -770.0mV
Max Limit | / |  |  | 100nA | -840.0mV | -840.0mV | 100nA |  |  | 1.7V |  |  | 3.5mR | -840.0mV | -840.0mV | 0.78V | -840.0mV | -840.0mV
Min Result | 34.69 | 34.65 | / | 7.4 | 7.3 | / | 2.4 | 2.5 | / | 1.437 | 1.45 | / | 2.673 | 2.652 | / | 0.759 | 0.758 | /
Max Result | 35.33 | 35.32 | / | 9.4 | 9.3 | / | 4 | 4.1 | / | 1.506 | 1.501 | / | 2.816 | 2.844 | / | 0.766 | 0.766 | /
Average | 35.089 | 35.0455 | / | 8.31 | 8.32 | / | 3.16 | 3.27 | / | 1.4792 | 1.48085 | / | 2.7285 | 2.72775 | / | 0.7631 | 0.76205 | /
STDEV | 0.1459075 | 0.198229 | / | 0.6541407 | 0.6764614 | / | 0.5517246 | 0.5187485 | / | 0.01953868 | 0.01319953 | / | 0.03562654 | 0.0472968 | / | 0.0017 | 0.002710627 | /
Result: | Before | After | Shift | Before | After | Shift | Before | After | Shift | Before | After | Shift | Before | After | Shift | Before | After | Shift
1 | 35 | 35.35 | 0.9901% | 7.6 | 7.8 | / | 2.6 | 4.1 | / | 1.475 | 1.465 | -0.6826% | 2.677 | 2.8 | 4.393% | 0.76 | 0.765 | 0.6536%
2 | 34.99 | 35.02 | 0.08567% | 9.2 | 9.3 | / | 3.3 | 3.3 | / | 1.469 | 1.488 | 1.277% | 2.66 | 2.707 | 1.736% | 0.76 | 0.763 | 0.3932%
3 | 35.01 | 35.3 | 0.8215% | 9.1 | 8.1 | / | 2.8 | 2.5 | / | 1.425 | 1.499 | 4.937% | 2.7 | 2.766 | 2.386% | 0.762 | 0.765 | 0.3922%
4 | 35.17 | 34.97 | -0.5719% | 8.5 | 7.4 | / | 2.5 | 3.6 | / | 1.492 | 1.498 | 0.4005% | 2.71 | 2.689 | -0.781% | 0.762 | 0.76 | -0.2632%
5 | 34.9 | 35.05 | 0.428% | 7.3 | 8.5 | / | 3.5 | 3.6 | / | 1.484 | 1.508 | 1.592% | 2.689 | 2.745 | 2.04% | 0.759 | 0.763 | 0.5242%
6 | 34.67 | 35.09 | 1.197% | 7.9 | 8.7 | / | 4 | 2.6 | / | 1.473 | 1.491 | 1.207% | 2.646 | 2.724 | 2.863% | 0.759 | 0.762 | 0.3937%
7 | 35.17 | 35.23 | 0.1703% | 7.2 | 7.4 | / | 3.6 | 3.2 | / | 1.443 | 1.49 | 3.154% | 2.812 | 2.735 | -2.815% | 0.765 | 0.765 | 0%
8 | 34.81 | 35.09 | 0.7979% | 9.1 | 8.2 | / | 2.9 | 3.9 | / | 1.475 | 1.484 | 0.6065% | 2.666 | 2.704 | 1.405% | 0.761 | 0.762 | 0.1312%
9 | 34.62 | 35.3 | 1.926% | 7.9 | 9.2 | / | 3.7 | 3.3 | / | 1.478 | 1.469 | -0.6127% | 2.637 | 2.766 | 4.664% | 0.76 | 0.765 | 0.6536%
10 | 35.11 | 34.73 | -1.094% | 7.8 | 8.4 | / | 3.9 | 2.6 | / | 1.454 | 1.478 | 1.624% | 2.758 | 2.662 | -3.606% | 0.764 | 0.758 | -0.7916%
11 | 35.2 | 34.56 | -1.852% | 8.7 | 7.6 | / | 3.3 | 3.9 | / | 1.493 | 1.451 | -2.895% | 2.734 | 2.701 | -1.222% | 0.763 | 0.758 | -0.6596%
12 | 34.97 | 35.33 | 1.019% | 8.8 | 8.7 | / | 2.6 | 3.6 | / | 1.46 | 1.466 | 0.4093% | 2.67 | 2.802 | 4.711% | 0.762 | 0.764 | 0.2618%
13 | 35.1 | 35.15 | 0.1422% | 7.6 | 8.9 | / | 2.6 | 2.7 | / | 1.491 | 1.488 | -0.2016% | 2.694 | 2.748 | 1.965% | 0.763 | 0.761 | -0.2628%
14 | 34.8 | 35.09 | 0.8264% | 8.8 | 7.5 | / | 2.5 | 3.8 | / | 1.47 | 1.487 | 1.143% | 2.649 | 2.712 | 2.323% | 0.76 | 0.761 | 0.1314%
15 | 34.96 | 35.21 | 0.71% | 7.3 | 8.8 | / | 3 | 3.6 | / | 1.477 | 1.463 | -0.9569% | 2.679 | 2.772 | 3.355% | 0.76 | 0.764 | 0.5236%
16 | 34.92 | 34.99 | 0.2001% | 7.4 | 9.1 | / | 4 | 2.9 | / | 1.475 | 1.486 | 0.7402% | 2.669 | 2.706 | 1.367% | 0.761 | 0.761 | 0%
17 | 34.75 | 35.06 | 0.8842% | 8.9 | 7.6 | / | 3.3 | 2.9 | / | 1.476 | 1.497 | 1.403% | 2.67 | 2.704 | 1.257% | 0.758 | 0.762 | 0.5249%
18 | 34.85 | 35.1 | 0.7123% | 8.5 | 7.8 | / | 2.6 | 4 | / | 1.488 | 1.486 | -0.1346% | 2.685 | 2.717 | 1.178% | 0.76 | 0.761 | 0.1314%
19 | 35.09 | 35.1 | 0.02849% | 7.5 | 9.2 | / | 3 | 3.2 | / | 1.509 | 1.449 | -4.141% | 2.726 | 2.775 | 1.766% | 0.763 | 0.764 | 0.1309%
20 | 35 | 35.3 | 0.8499% | 7.5 | 8.6 | / | 4.1 | 2.6 | / | 1.494 | 1.49 | -0.2685% | 2.684 | 2.786 | 3.661% | 0.761 | 0.766 | 0.6527%
21 | 35.37 | 35.34 | -0.08489% | 9 | 7.3 | / | 3.4 | 3.6 | / | 1.511 | 1.471 | -2.719% | 2.799 | 2.792 | -0.2507% | 0.767 | 0.766 | -0.1305%
22 | 35.13 | 34.89 | -0.6879% | 8.9 | 8.7 | / | 2.7 | 3.6 | / | 1.491 | 1.509 | 1.193% | 2.71 | 2.684 | -0.9687% | 0.761 | 0.761 | 0%
23 | 35.13 | 35.33 | 0.5661% | 7.4 | 9 | / | 3.2 | 2.8 | / | 1.497 | 1.475 | -1.492% | 2.681 | 2.784 | 3.7% | 0.762 | 0.766 | 0.5222%
24 | 35.06 | 34.99 | -0.2001% | 7.8 | 7.5 | / | 3.9 | 2.8 | / | 1.471 | 1.497 | 1.737% | 2.738 | 2.711 | -0.9959% | 0.763 | 0.761 | -0.2628%
25 | 35.1 | 35.37 | 0.7634% | 8.9 | 8 | / | 3.3 | 3.8 | / | 1.502 | 1.489 | -0.8731% | 2.718 | 2.789 | 2.546% | 0.763 | 0.766 | 0.3916%
26 | 35.24 | 34.92 | -0.9164% | 8.8 | 9.2 | / | 2.5 | 3.2 | / | 1.497 | 1.498 | 0.06676% | 2.75 | 2.688 | -2.307% | 0.764 | 0.76 | -0.5263%
27 | 34.97 | 34.84 | -0.3731% | 7.8 | 7.8 | / | 2.9 | 2.6 | / | 1.504 | 1.477 | -1.828% | 2.694 | 2.719 | 0.9195% | 0.762 | 0.758 | -0.5277%
28 | 35.17 | 35.27 | 0.2835% | 7.8 | 7.7 | / | 4 | 3.9 | / | 1.489 | 1.487 | -0.1345% | 2.71 | 2.782 | 2.588% | 0.765 | 0.766 | 0.1305%
29 | 35.15 | 34.95 | -0.5722% | 9.3 | 8.9 | / | 3.1 | 3.3 | / | 1.444 | 1.487 | 2.892% | 2.757 | 2.672 | -3.181% | 0.764 | 0.76 | -0.5263%
30 | 34.99 | 34.72 | -0.7776% | 8.4 | 8.2 | / | 2.4 | 2.6 | / | 1.499 | 1.479 | -1.352% | 2.695 | 2.652 | -1.621% | 0.762 | 0.758 | -0.5277%
31 | 35.05 | 35.16 | 0.3129% | 7.6 | 7.5 | / | 3.2 | 3.9 | / | 1.471 | 1.477 | 0.4062% | 2.711 | 2.739 | 1.022% | 0.763 | 0.763 | 0%
32 | 35.09 | 35.22 | 0.3691% | 7.8 | 9.3 | / | 3.8 | 3.4 | / | 1.502 | 1.46 | -2.877% | 2.698 | 2.768 | 2.529% | 0.762 | 0.764 | 0.2618%
33 | 35.3 | 35.32 | 0.05663% | 9 | 9 | / | 3.2 | 2.5 | / | 1.463 | 1.485 | 1.481% | 2.785 | 2.8 | 0.5357% | 0.766 | 0.765 | -0.1307%
34 | 35.11 | 35.26 | 0.4254% | 8.3 | 7.5 | / | 2.6 | 3.2 | / | 1.437 | 1.463 | 1.777% | 2.759 | 2.844 | 2.989% | 0.764 | 0.766 | 0.2611%
35 | 35.21 | 35.21 | 0% | 7.4 | 8.3 | / | 3.8 | 3.9 | / | 1.461 | 1.483 | 1.483% | 2.742 | 2.736 | -0.2193% | 0.764 | 0.764 | 0%
36 | 35.03 | 35.3 | 0.7649% | 9.2 | 9 | / | 3.4 | 3.3 | / | 1.484 | 1.489 | 0.3358% | 2.725 | 2.759 | 1.232% | 0.763 | 0.765 | 0.2614%
37 | 35.22 | 35.17 | -0.1422% | 9.1 | 8.3 | / | 2.5 | 2.5 | / | 1.475 | 1.493 | 1.206% | 2.766 | 2.734 | -1.17% | 0.764 | 0.764 | 0%
38 | 35.06 | 34.96 | -0.286% | 7.9 | 7.3 | / | 2.8 | 3.9 | / | 1.474 | 1.495 | 1.405% | 2.707 | 2.704 | -0.1109% | 0.763 | 0.762 | -0.1312%
39 | 35 | 35.17 | 0.4834% | 7.9 | 8.8 | / | 4 | 3.4 | / | 1.477 | 1.45 | -1.862% | 2.7 | 2.759 | 2.138% | 0.762 | 0.764 | 0.2618%
40 | 34.95 | 35.07 | 0.3422% | 9.4 | 9 | / | 3.2 | 2.7 | / | 1.483 | 1.501 | 1.199% | 2.694 | 2.685 | -0.3352% | 0.763 | 0.763 | 0%
41 | 35.23 | 34.65 | -1.674% | 8.3 | 7.5 | / | 2.5 | 3.4 | / | 1.499 | 1.478 | -1.421% | 2.757 | 2.667 | -3.375% | 0.764 | 0.759 | -0.6588%
42 | 34.95 | 34.74 | -0.6045% | 7.5 | 8.3 | / | 3.9 | 3.8 | / | 1.488 | 1.467 | -1.431% | 2.724 | 2.705 | -0.7024% | 0.76 | 0.758 | -0.2639%
43 | 35.04 | 35.07 | 0.08554% | 8.2 | 9.3 | / | 3.8 | 2.7 | / | 1.506 | 1.468 | -2.589% | 2.707 | 2.725 | 0.6606% | 0.762 | 0.763 | 0.1311%
44 | 34.69 | 34.96 | 0.7723% | 9 | 7.5 | / | 2.5 | 3.1 | / | 1.479 | 1.491 | 0.8048% | 2.673 | 2.735 | 2.267% | 0.759 | 0.76 | 0.1316%
45 | 35.33 | 34.95 | -1.087% | 7.5 | 8 | / | 3.1 | 4.1 | / | 1.452 | 1.489 | 2.485% | 2.816 | 2.682 | -4.996% | 0.766 | 0.759 | -0.9223%

## 推拉力测试 (hidden)
Wire Bond Strength/Bond Shear/Die Shear
Item | Die Shear | Wire Bond Strength | Bond Shear
Condition | ≥0.08kg | ≥6g | ≥35g
1 | 0.23074 | 12.5962 | 40.13029
2 | 0.2258 | 11.7789 | 40.9077
3 | 0.25141 | 11.95216 | 39.81989
4 | 0.24175 | 12.4063 | 40.4681
5 | 0.21097 | 11.3863 | 38.89109
6 | 0.21455 | 11.2814 | 41.30145
7 | 0.22416 | 12.5724 | 41.2354
8 | 0.24571 | 10.9698 | 40.00325
9 | 0.23584 | 11.5874 | 38.1114
10 | 0.26857 | 12.4716 | 39.97991
Min Result | 0.21097 | 10.9698 | 38.1114
Max Result | 0.26857 | 12.5962 | 41.30145
Average | 0.23495 | 11.900246 | 40.084848
STDEV | 0.01665268 | 0.5609645 | 0.9506498