## 封面
可靠性试验报告 Reliability Test Report
| 报告编号 Report No. | RT2023090101
| 分析单位 Analyzed By | 可靠性实验室 Reliability Lab
| 实验日期 Test Date | Start：2023/08/10 End： 2023/09/01

## 实验项目及结果
Product Reliability Monitoring
MATERIAL INFORMATION :
Device： | MOT7N65D |  | Expoxy： |  | Sn 0.76mm
Package Type: | TO-252 |  | Lead Frame: |  | TO-252
Chip Type : | / |  | Bond Wire: |  | G极：CU 38uM S极：AI 12mil*1
Die Size: | / |  | Mold Compound : |  | G430
Sample Size: | 180 pcs
RELIABILITY TEST CONDITION：
Test Items | Test Standard | Test Condition & Duration | Readout | S.S | A/R |  | Result
HTSL (High Temperature Storage Life) | JESD22-A103 | 500hrs Ta≥150℃ | 0Hrs 500Hrs | 45 | 0/1 |  | Pass
PCT (Pressure cook Test) | JESD22-A102 | 121℃/100% RH , 2atm，96H | 0Hrs 96Hrs | 45 | 0/1 |  | Pass
TH (Temperature Humidity) | JESD22-A101 | 85℃/85% RH | 0Hrs 500Hrs | 45 | 0/1 |  | Pass
TCT （Temperature Cycling test） | JESD22-A104 | 500Cycles -55℃~125℃ | 0Hrs 500Cycles | 45 | 0/1 |  | Pass
Prepared By | 李成健 | Check | 徐建 |  | Approval | 唐怀军
Date | 2023-09-01 | Date | 2023-09-01 |  | Date | 2023-09-01

## PCT
RELIABILITY TESTING RESULT REPORT
Test Items: |  | PCT |  |  |  |  | Tested by: |  | Lichengjian |  |  |  |  | Testing date: |  | 2023/8/10 - 2023/8/15
TESTING INFORMATION:
Sample Prepartion: |  |  |  |  | Visual Inspection: ■PASS □NG | [6 empty] | Pre Electrical Testing: ■PASS □NG
Testing Condition: |  |  |  | 121℃ 100% RH 2atm | [7 empty] | Duration: |  | 96H
Test Date
Item Name | BVDSS |  |  | IDSS |  |  | IGSS |  |  | VGS(TH) |  |  | RDS(ON) |  |  | VSD
Condition | VGS=0V, ID= 250μA |  |  | VDS=650V, VGS=0V |  |  | VGS=±30V, VDS=0V |  |  | VDS=VGS, ID=250μA |  |  | VGS=10V, ID=2A |  |  | VGS=0V, IS=1A
Min limit | 650V |  |  | / | -770.0mV | -770.0mV | / | -770.0mV | -770.0mV | 3V |  |  | 1.8R | -840.0mV | -840.0mV | 0.66V | -770.0mV | -770.0mV
Max Limit | / |  |  | 0.39uA | -840.0mV | -840.0mV | 100nA |  |  | 4.5V |  |  | 2.9R | -840.0mV | -840.0mV | 1.2V | -840.0mV | -840.0mV
Min Result | 692.8 | 688.7 | / | 0.039 | 0.038 | / | 12.2 | 9.4 | / | 3.821 | 3.796 | / | 2.244 | 2.212 | / | 0.762 | 0.762 | /
Max Result | 706.1 | 702.7 | / | 0.05 | 0.051 | / | 18.7 | 20.1 | / | 4.059 | 4.089 | / | 2.331 | 2.313 | / | 0.764 | 0.765 | /
Average | 697.5 | 697.17 | / | 0.04485 | 0.0441 | / | 15.53 | 14.59 | / | 3.94905 | 3.92715 | / | 2.27815 | 2.2699 | / | 0.76315 | 0.76295 | /
STDEV | 3.307869 | 3.627272 | / | 0.002937261 | 0.00409756 | / | 2.003771 | 2.272642 | / | 0.0841549 | 0.08169595 | / | 0.02375137 | 0.02398103 | / | 0.0008529361 | 0.0008046738 | /
Result: | Before | After | Shift | Before | After | Shift | Before | After | Shift | Before | After | Shift | Before | After | Shift | Before | After | Shift
1 | 701.5 | 695.4 | -0.8772% | 0.043 | 0.041 | / | 19.5 | 15.6 | / | 4.017 | 3.819 | -5.185% | 2.289 | 2.269 | -0.8814% | 0.762 | 0.763 | 0.1311%
2 | 698.1 | 699.4 | 0.1859% | 0.075 | 0.046 | / | 15.9 | 16.1 | / | 3.867 | 3.951 | 2.126% | 2.285 | 2.285 | 0% | 0.763 | 0.763 | 0%
3 | 699.9 | 690.5 | -1.361% | 0.041 | 0.043 | / | 12.7 | 16.8 | / | 4.048 | 3.914 | -3.424% | 2.305 | 2.253 | -2.308% | 0.764 | 0.764 | 0%
4 | 700.5 | 695.2 | -0.7624% | 0.048 | 0.048 | / | 16.2 | 10.9 | / | 3.97 | 3.963 | -0.1766% | 2.306 | 2.27 | -1.586% | 0.763 | 0.763 | 0%
5 | 698.6 | 695.5 | -0.4457% | 0.046 | 0.045 | / | 11.9 | 17.4 | / | 4.058 | 3.987 | -1.781% | 2.294 | 2.272 | -0.9683% | 0.763 | 0.763 | 0%
6 | 696.3 | 692.1 | -0.6068% | 0.047 | 0.045 | / | 18.7 | 9.3 | / | 4.067 | 3.921 | -3.724% | 2.288 | 2.222 | -2.97% | 0.765 | 0.763 | -0.2621%
7 | 694.9 | 692.9 | -0.2886% | 0.053 | 0.038 | / | 11.3 | 14.7 | / | 4.01 | 4.059 | 1.207% | 2.285 | 2.263 | -0.9722% | 0.764 | 0.764 | 0%
8 | 695 | 696.6 | 0.2297% | 0.038 | 0.051 | / | 17.3 | 11.4 | / | 3.961 | 4.112 | 3.672% | 2.261 | 2.293 | 1.396% | 0.764 | 0.764 | 0%
9 | 699.3 | 701.1 | 0.2567% | 0.051 | 0.041 | / | 15.5 | 14.7 | / | 3.989 | 4.043 | 1.336% | 2.293 | 2.308 | 0.6499% | 0.764 | 0.764 | 0%
10 | 697.4 | 696.5 | -0.1292% | 0.046 | 0.049 | / | 17.2 | 13 | / | 3.93 | 3.99 | 1.504% | 2.273 | 2.286 | 0.5687% | 0.764 | 0.764 | 0%
11 | 699.7 | 695.6 | -0.5894% | 0.049 | 0.05 | / | 14.9 | 11.3 | / | 4.081 | 4.058 | -0.5668% | 2.298 | 2.271 | -1.189% | 0.764 | 0.764 | 0%
12 | 693.2 | 694.3 | 0.1584% | 0.049 | 0.049 | / | 14.6 | 11.7 | / | 3.833 | 4.024 | 4.747% | 2.265 | 2.264 | -0.04417% | 0.762 | 0.764 | 0.2618%
13 | 696.8 | 693.5 | -0.4758% | 0.049 | 0.045 | / | 14.2 | 14.6 | / | 4.001 | 4.058 | 1.405% | 2.275 | 2.259 | -0.7083% | 0.763 | 0.764 | 0.1309%
14 | 693.8 | 697.9 | 0.5875% | 0.042 | 0.05 | / | 14.7 | 15.2 | / | 3.989 | 3.983 | -0.1506% | 2.263 | 2.281 | 0.7891% | 0.764 | 0.763 | -0.1311%
15 | 700.1 | 694.5 | -0.8063% | 0.049 | 0.048 | / | 12.7 | 14.3 | / | 3.933 | 3.945 | 0.3042% | 2.3 | 2.259 | -1.815% | 0.763 | 0.764 | 0.1309%
16 | 705.8 | 705.8 | 0% | 0.042 | 0.051 | / | 15.4 | 11.2 | / | 4.021 | 3.992 | -0.7265% | 2.322 | 2.323 | 0.04305% | 0.763 | 0.763 | 0%
17 | 697 | 699.5 | 0.3574% | 0.045 | 0.039 | / | 8.8 | 15.3 | / | 4.107 | 4.039 | -1.684% | 2.303 | 2.288 | -0.6556% | 0.764 | 0.764 | 0%
18 | 694.2 | 696.9 | 0.3874% | 0.039 | 0.049 | / | 15.5 | 14.4 | / | 3.979 | 4.057 | 1.923% | 2.261 | 2.275 | 0.6154% | 0.763 | 0.764 | 0.1309%
19 | 694.1 | 696.9 | 0.4018% | 0.054 | 0.049 | / | 12.4 | 14.6 | / | 4.001 | 3.947 | -1.368% | 2.273 | 2.263 | -0.4419% | 0.764 | 0.763 | -0.1311%
20 | 694.5 | 694.9 | 0.05756% | 0.044 | 0.039 | / | 16.3 | 19.7 | / | 3.912 | 4.077 | 4.047% | 2.262 | 2.269 | 0.3085% | 0.763 | 0.763 | 0%
21 | 700.3 | 694.8 | -0.7916% | 0.044 | 0.044 | / | 19.1 | 17.8 | / | 3.99 | 3.981 | -0.2261% | 2.298 | 2.242 | -2.498% | 0.763 | 0.764 | 0.1309%
22 | 699.5 | 698.8 | -0.1002% | 0.053 | 0.051 | / | 15.1 | 16.1 | / | 4.02 | 4.031 | 0.2729% | 2.294 | 2.301 | 0.3042% | 0.763 | 0.763 | 0%
23 | 697 | 695.6 | -0.2013% | 0.041 | 0.044 | / | 15.8 | 17.1 | / | 4.052 | 4.095 | 1.05% | 2.279 | 2.285 | 0.2626% | 0.763 | 0.764 | 0.1309%
24 | 698.1 | 696.3 | -0.2585% | 0.043 | 0.045 | / | 18.2 | 9.8 | / | 4.041 | 4.07 | 0.7125% | 2.289 | 2.276 | -0.5712% | 0.763 | 0.764 | 0.1309%
25 | 698.2 | 698.6 | 0.05726% | 0.049 | 0.045 | / | 11 | 17.9 | / | 3.952 | 3.904 | -1.23% | 2.293 | 2.282 | -0.482% | 0.762 | 0.763 | 0.1311%
26 | 702.1 | 695.7 | -0.9199% | 0.042 | 0.051 | / | 15.7 | 12.2 | / | 4.016 | 3.935 | -2.058% | 2.316 | 2.248 | -3.025% | 0.764 | 0.763 | -0.1311%
27 | 698.9 | 702.1 | 0.4558% | 0.046 | 0.042 | / | 14.9 | 15.8 | / | 4.052 | 3.926 | -3.209% | 2.298 | 2.284 | -0.613% | 0.764 | 0.763 | -0.1311%
28 | 695.3 | 699.6 | 0.6146% | 0.041 | 0.048 | / | 13.8 | 14.1 | / | 3.896 | 3.908 | 0.3071% | 2.254 | 2.271 | 0.7486% | 0.762 | 0.762 | 0%
29 | 694.3 | 700.5 | 0.8851% | 0.044 | 0.038 | / | 15.2 | 16.4 | / | 3.876 | 4.042 | 4.107% | 2.248 | 2.299 | 2.218% | 0.762 | 0.764 | 0.2618%
30 | 694.9 | 697.3 | 0.3442% | 0.04 | 0.048 | / | 14.4 | 15.2 | / | 3.862 | 3.86 | -0.05181% | 2.254 | 2.289 | 1.529% | 0.764 | 0.764 | 0%
31 | 699 | 699.9 | 0.1286% | 0.045 | 0.04 | / | 17.9 | 13.5 | / | 3.852 | 4.089 | 5.796% | 2.284 | 2.292 | 0.349% | 0.762 | 0.763 | 0.1311%
32 | 698.3 | 698.1 | -0.02865% | 0.044 | 0.045 | / | 13.2 | 20.1 | / | 4.048 | 3.948 | -2.533% | 2.286 | 2.264 | -0.9717% | 0.763 | 0.762 | -0.1312%
33 | 700.7 | 702.7 | 0.2846% | 0.044 | 0.039 | / | 18.2 | 14.9 | / | 4.049 | 3.943 | -2.688% | 2.305 | 2.285 | -0.8753% | 0.764 | 0.763 | -0.1311%
34 | 692.8 | 696.9 | 0.5883% | 0.041 | 0.044 | / | 14.4 | 9.4 | / | 3.933 | 3.859 | -1.918% | 2.257 | 2.252 | -0.222% | 0.763 | 0.762 | -0.1312%
35 | 693 | 696.3 | 0.4739% | 0.048 | 0.044 | / | 14.8 | 16.2 | / | 4.03 | 3.957 | -1.845% | 2.28 | 2.259 | -0.9296% | 0.764 | 0.763 | -0.1311%
36 | 693.3 | 690.1 | -0.4637% | 0.039 | 0.049 | / | 16.8 | 16.2 | / | 3.903 | 3.818 | -2.226% | 2.264 | 2.227 | -1.661% | 0.763 | 0.763 | 0%
37 | 697.2 | 702.5 | 0.7544% | 0.048 | 0.046 | / | 17.4 | 16.8 | / | 4.059 | 3.995 | -1.602% | 2.288 | 2.313 | 1.081% | 0.764 | 0.763 | -0.1311%
38 | 694.8 | 698.4 | 0.5155% | 0.046 | 0.05 | / | 14.5 | 11 | / | 3.852 | 3.934 | 2.084% | 2.247 | 2.28 | 1.447% | 0.762 | 0.763 | 0.1311%
39 | 697.9 | 697.1 | -0.1148% | 0.047 | 0.04 | / | 12.5 | 14.4 | / | 4.054 | 3.903 | -3.869% | 2.288 | 2.277 | -0.4831% | 0.763 | 0.762 | -0.1312%
40 | 697.7 | 696.1 | -0.2299% | 0.045 | 0.05 | / | 12.2 | 15.3 | / | 3.864 | 3.802 | -1.631% | 2.277 | 2.245 | -1.425% | 0.764 | 0.762 | -0.2625%
41 | 706.1 | 688.7 | -2.526% | 0.048 | 0.039 | / | 18.7 | 12.1 | / | 4.012 | 3.796 | -5.69% | 2.331 | 2.212 | -5.38% | 0.764 | 0.763 | -0.1311%
42 | 695.6 | 694.8 | -0.1151% | 0.046 | 0.039 | / | 13.4 | 14.4 | / | 3.821 | 4.076 | 6.256% | 2.244 | 2.27 | 1.145% | 0.762 | 0.765 | 0.3922%
43 | 698.2 | 697.8 | -0.05732% | 0.045 | 0.043 | / | 18.7 | 16.2 | / | 4.023 | 3.858 | -4.277% | 2.283 | 2.288 | 0.2185% | 0.764 | 0.764 | 0%
44 | 701.2 | 696.1 | -0.7327% | 0.05 | 0.045 | / | 17.4 | 13.6 | / | 3.886 | 3.998 | 2.801% | 2.299 | 2.283 | -0.7008% | 0.763 | 0.763 | 0%
45 | 698.7 | 692.7 | -0.8662% | 0.048 | 0.042 | / | 16.5 | 14 | / | 3.893 | 3.896 | 0.077% | 2.26 | 2.26 | 0% | 0.762 | 0.762 | 0%

## HTSL
RELIABILITY TESTING RESULT REPORT
Test Items: |  | HTSL |  |  |  |  | Tested by: |  | Lichengjian |  |  |  |  | Testing date: |  | 2023/8/10 - 2023/9/1
TESTING INFORMATION:
Sample Prepartion: |  |  |  |  | Visual Inspection: ■PASS □NG | [6 empty] | Pre Electrical Testing: ■PASS □NG
Testing Condition: |  |  |  | 150℃ | [7 empty] | Duration: |  | 500H
Test Date
Item Name | BVDSS |  |  | IDSS |  |  | IGSS |  |  | VGS(TH) |  |  | RDS(ON) |  |  | VSD
Condition | VGS=0V, ID= 250μA |  |  | VDS=650V, VGS=0V |  |  | VGS=±30V, VDS=0V |  |  | VDS=VGS, ID=250μA |  |  | VGS=10V, ID=2A |  |  | VGS=0V, IS=1A
Min limit | 650V |  |  | / | -770.0mV | -770.0mV | / | -770.0mV | -770.0mV | 3V |  |  | 1.8R | -840.0mV | -840.0mV | 0.66V | -770.0mV | -770.0mV
Max Limit | / |  |  | 0.39uA | -840.0mV | -840.0mV | 100nA |  |  | 4.5V |  |  | 2.9R | -840.0mV | -840.0mV | 1.2V | -840.0mV | -840.0mV
Min Result | 692.6 | 689.9 | / | 0.042 | 0.036 | / | 3.862 | 3.844 | / | 3.862 | 3.864 | / | 2.246 | 2.243 | / | 0.762 | 0.762 | /
Max Result | 702.4 | 704.1 | / | 0.055 | 0.069 | / | 4.113 | 4.135 | / | 4.057 | 4.135 | / | 2.311 | 2.323 | / | 0.767 | 0.764 | /
Average | 697.515 | 697.545 | / | 0.0474 | 0.04735 | / | 3.98485 | 3.9771 | / | 3.97485 | 3.9871 | / | 2.2721 | 2.28605 | / | 0.764 | 0.76315 | /
STDEV | 2.176528 | 3.578194 | / | 0.002672078 | 0.006295038 | / | 0.06369558 | 0.08238865 | / | 0.05825914 | 0.07762661 | / | 0.01796357 | 0.02155336 | / | 0.001140175 | 0.000726292 | /
Result: | Before | After | Shift | Before | After | Shift | Before | After | Shift | Before | After | Shift | Before | After | Shift | Before | After | Shift
1 | 699.3 | 697.2 | -0.3012% | 0.046 | 0.043 | / | 3.852 | 4.039 | / | 3.852 | 4.039 | 4.63% | 2.282 | 2.286 | 0.175% | 0.764 | 0.765 | 0.1307%
2 | 701.7 | 693.5 | -1.182% | 0.046 | 0.043 | / | 4.025 | 3.924 | / | 4.025 | 3.924 | -2.574% | 2.315 | 2.239 | -3.394% | 0.764 | 0.762 | -0.2625%
3 | 697.5 | 698.2 | 0.1003% | 0.044 | 0.043 | / | 3.863 | 3.919 | / | 3.863 | 3.919 | 1.429% | 2.297 | 2.265 | -1.413% | 0.762 | 0.762 | 0%
4 | 696.1 | 697.3 | 0.1721% | 0.039 | 0.046 | / | 4.037 | 3.915 | / | 4.037 | 3.915 | -3.116% | 2.275 | 2.28 | 0.2193% | 0.763 | 0.763 | 0%
5 | 696.7 | 694.7 | -0.2879% | 0.047 | 0.05 | / | 3.999 | 3.91 | / | 3.999 | 3.91 | -2.276% | 2.293 | 2.249 | -1.956% | 0.764 | 0.764 | 0%
6 | 694.9 | 697.1 | 0.3156% | 0.044 | 0.042 | / | 3.81 | 4.01 | / | 3.81 | 4.01 | 4.988% | 2.277 | 2.263 | -0.6186% | 0.762 | 0.763 | 0.1311%
7 | 701.4 | 693.4 | -1.154% | 0.051 | 0.046 | / | 3.855 | 3.873 | / | 3.855 | 3.873 | 0.4648% | 2.281 | 2.26 | -0.9292% | 0.762 | 0.763 | 0.1311%
8 | 693.8 | 700.2 | 0.914% | 0.041 | 0.052 | / | 4.083 | 3.976 | / | 4.083 | 3.976 | -2.691% | 2.272 | 2.295 | 1.002% | 0.764 | 0.764 | 0%
9 | 690.2 | 698.8 | 1.231% | 0.044 | 0.04 | / | 3.899 | 4.005 | / | 3.899 | 4.005 | 2.647% | 2.24 | 2.285 | 1.969% | 0.762 | 0.764 | 0.2618%
10 | 695.7 | 699.1 | 0.4863% | 0.042 | 0.05 | / | 4.062 | 3.948 | / | 4.062 | 3.948 | -2.888% | 2.289 | 2.299 | 0.435% | 0.764 | 0.764 | 0%
11 | 696.9 | 693.5 | -0.4903% | 0.049 | 0.051 | / | 3.975 | 3.859 | / | 3.975 | 3.859 | -3.006% | 2.291 | 2.251 | -1.777% | 0.763 | 0.764 | 0.1309%
12 | 696.5 | 694.3 | -0.3169% | 0.044 | 0.046 | / | 3.861 | 4.012 | / | 3.861 | 4.012 | 3.764% | 2.277 | 2.268 | -0.3968% | 0.763 | 0.763 | 0%
13 | 696.2 | 692.8 | -0.4908% | 0.044 | 0.051 | / | 3.982 | 3.841 | / | 3.982 | 3.841 | -3.671% | 2.295 | 2.245 | -2.227% | 0.763 | 0.764 | 0.1309%
14 | 696.3 | 697.4 | 0.1577% | 0.046 | 0.048 | / | 3.898 | 4.065 | / | 3.898 | 4.065 | 4.108% | 2.267 | 2.288 | 0.9178% | 0.762 | 0.764 | 0.2618%
15 | 698.3 | 697.4 | -0.1291% | 0.049 | 0.042 | / | 3.869 | 3.91 | / | 3.869 | 3.91 | 1.049% | 2.258 | 2.264 | 0.265% | 0.762 | 0.762 | 0%
16 | 696.5 | 691.6 | -0.7085% | 0.039 | 0.051 | / | 4.041 | 3.944 | / | 4.041 | 3.944 | -2.459% | 2.291 | 2.252 | -1.732% | 0.763 | 0.764 | 0.1309%
17 | 688.2 | 696.6 | 1.206% | 0.046 | 0.042 | / | 3.824 | 4.083 | / | 4.024 | 4.083 | 1.445% | 2.237 | 2.282 | 1.972% | 0.762 | 0.764 | 0.2618%
18 | 695.4 | 695.4 | 0% | 0.053 | 0.054 | / | 3.976 | 4.009 | / | 3.976 | 4.009 | 0.8231% | 2.267 | 2.267 | 0% | 0.763 | 0.764 | 0.1309%
19 | 695.8 | 701.2 | 0.7701% | 0.046 | 0.04 | / | 3.847 | 3.97 | / | 3.847 | 3.97 | 3.098% | 2.26 | 2.301 | 1.782% | 0.763 | 0.763 | 0%
20 | 699.6 | 701.9 | 0.3277% | 0.039 | 0.05 | / | 3.97 | 3.995 | / | 3.97 | 3.995 | 0.6258% | 2.275 | 2.298 | 1.001% | 0.763 | 0.763 | 0%
21 | 694 | 693.1 | -0.1299% | 0.043 | 0.046 | / | 3.942 | 3.861 | / | 3.942 | 3.861 | -2.098% | 2.276 | 2.251 | -1.111% | 0.762 | 0.763 | 0.1311%
22 | 700 | 700.5 | 0.07138% | 0.049 | 0.039 | / | 3.988 | 3.887 | / | 3.988 | 3.887 | -2.598% | 2.295 | 2.266 | -1.28% | 0.764 | 0.762 | -0.2625%
23 | 704 | 698.5 | -0.7874% | 0.044 | 0.038 | / | 3.999 | 4.062 | / | 3.999 | 4.062 | 1.551% | 2.317 | 2.298 | -0.8268% | 0.763 | 0.763 | 0%
24 | 699.2 | 696.3 | -0.4165% | 0.045 | 0.039 | / | 3.891 | 3.929 | / | 3.891 | 3.929 | 0.9672% | 2.286 | 2.27 | -0.7048% | 0.763 | 0.762 | -0.1312%
25 | 698.9 | 699.6 | 0.1001% | 0.041 | 0.041 | / | 3.995 | 4.034 | / | 3.995 | 4.034 | 0.9668% | 2.28 | 2.304 | 1.042% | 0.762 | 0.763 | 0.1311%
26 | 699.6 | 694.4 | -0.7488% | 0.048 | 0.047 | / | 4.029 | 4.051 | / | 4.029 | 4.051 | 0.5431% | 2.292 | 2.265 | -1.192% | 0.763 | 0.763 | 0%
27 | 692.6 | 702.5 | 1.409% | 0.049 | 0.041 | / | 3.862 | 3.98 | / | 3.862 | 3.98 | 2.965% | 2.249 | 2.314 | 2.809% | 0.763 | 0.762 | -0.1312%
28 | 695.4 | 697 | 0.2296% | 0.042 | 0.05 | / | 4.025 | 4.065 | / | 4.025 | 4.065 | 0.984% | 2.262 | 2.286 | 1.05% | 0.764 | 0.764 | 0%
29 | 695.1 | 695.6 | 0.07188% | 0.055 | 0.036 | / | 4.021 | 3.969 | / | 4.021 | 3.969 | -1.31% | 2.27 | 2.29 | 0.8734% | 0.765 | 0.764 | -0.1309%
30 | 697.9 | 691.9 | -0.8672% | 0.047 | 0.05 | / | 3.972 | 3.864 | / | 3.972 | 3.864 | -2.795% | 2.259 | 2.244 | -0.6684% | 0.766 | 0.763 | -0.3932%
31 | 696 | 701.7 | 0.8123% | 0.048 | 0.05 | / | 3.894 | 4.021 | / | 3.894 | 4.021 | 3.158% | 2.246 | 2.323 | 3.315% | 0.767 | 0.763 | -0.5242%
32 | 696.3 | 698.5 | 0.315% | 0.046 | 0.048 | / | 3.928 | 4.108 | / | 3.928 | 4.108 | 4.382% | 2.253 | 2.309 | 2.425% | 0.764 | 0.764 | 0%
33 | 698.5 | 701.8 | 0.4702% | 0.05 | 0.047 | / | 3.896 | 3.909 | / | 3.896 | 3.909 | 0.3326% | 2.247 | 2.298 | 2.219% | 0.763 | 0.762 | -0.1312%
34 | 696.3 | 696.4 | 0.01436% | 0.048 | 0.046 | / | 4.113 | 3.879 | / | 3.913 | 3.879 | -0.8765% | 2.282 | 2.278 | -0.1756% | 0.765 | 0.763 | -0.2621%
35 | 697 | 689.9 | -1.029% | 0.05 | 0.069 | / | 4.047 | 3.844 | / | 4.047 | 4.044 | -0.07418% | 2.285 | 2.243 | -1.872% | 0.764 | 0.763 | -0.1311%
36 | 697 | 694.7 | -0.3311% | 0.044 | 0.05 | / | 3.96 | 3.908 | / | 3.96 | 3.908 | -1.331% | 2.269 | 2.255 | -0.6208% | 0.765 | 0.762 | -0.3937%
37 | 696.3 | 698.5 | 0.315% | 0.046 | 0.046 | / | 4.057 | 3.923 | / | 4.057 | 3.923 | -3.416% | 2.283 | 2.289 | 0.2621% | 0.763 | 0.763 | 0%
38 | 697 | 695.7 | -0.1869% | 0.048 | 0.048 | / | 4.008 | 3.918 | / | 4.008 | 3.918 | -2.297% | 2.278 | 2.286 | 0.35% | 0.764 | 0.763 | -0.1311%
39 | 702.4 | 696 | -0.9195% | 0.046 | 0.047 | / | 4.017 | 4.042 | / | 4.017 | 4.042 | 0.6185% | 2.311 | 2.289 | -0.9611% | 0.763 | 0.764 | 0.1309%
40 | 700.8 | 702.3 | 0.2136% | 0.048 | 0.04 | / | 3.996 | 3.915 | / | 3.996 | 3.915 | -2.069% | 2.287 | 2.27 | -0.7489% | 0.764 | 0.762 | -0.2625%
41 | 697 | 694.9 | -0.3022% | 0.046 | 0.051 | / | 4.028 | 4.135 | / | 4.028 | 4.135 | 2.588% | 2.278 | 2.286 | 0.35% | 0.764 | 0.764 | 0%
42 | 699.3 | 698.8 | -0.07155% | 0.047 | 0.047 | / | 3.909 | 4.072 | / | 3.909 | 4.072 | 4.003% | 2.26 | 2.308 | 2.08% | 0.762 | 0.764 | 0.2618%
43 | 699.9 | 698.3 | -0.2291% | 0.05 | 0.041 | / | 4.036 | 3.97 | / | 4.036 | 3.97 | -1.662% | 2.304 | 2.286 | -0.7874% | 0.764 | 0.764 | 0%
44 | 699.2 | 697.9 | -0.1863% | 0.045 | 0.044 | / | 3.973 | 4.036 | / | 3.973 | 4.036 | 1.561% | 2.269 | 2.292 | 1.003% | 0.764 | 0.763 | -0.1311%
45 | 696.7 | 704.1 | 1.051% | 0.045 | 0.049 | / | 3.926 | 3.933 | / | 3.926 | 3.933 | 0.178% | 2.258 | 2.31 | 2.251% | 0.763 | 0.763 | 0%

## TH
RELIABILITY TESTING RESULT REPORT
Test Items: |  | THT |  |  |  |  | Tested by: |  | Lichengjian |  |  |  |  | Testing date: |  | 2023/8/10 - 2023/9/1
TESTING INFORMATION:
Sample Prepartion: |  |  |  |  | Visual Inspection: ■PASS □NG | [6 empty] | Pre Electrical Testing: ■PASS □NG
Testing Condition: |  |  |  | 85℃ 85%RH | [7 empty] | Duration: |  | 500H
Test Date
Item Name | BVDSS |  |  | IDSS |  |  | IGSS |  |  | VGS(TH) |  |  | RDS(ON) |  |  | VSD
Condition | VGS=0V, ID= 250μA |  |  | VDS=650V, VGS=0V |  |  | VGS=±30V, VDS=0V |  |  | VDS=VGS, ID=250μA |  |  | VGS=10V, ID=2A |  |  | VGS=0V, IS=1A
Min limit | 650V |  |  | / | -770.0mV | -770.0mV | / | -770.0mV | -770.0mV | 3V |  |  | 1.8R | -840.0mV | -840.0mV | 0.66V | -770.0mV | -770.0mV
Max Limit | / |  |  | 0.39uA | -840.0mV | -840.0mV | 100nA |  |  | 4.5V |  |  | 2.9R | -840.0mV | -840.0mV | 1.2V | -840.0mV | -840.0mV
Min Result | 690.7 | 689.2 | / | 0.038 | 0.036 | / | 11.4 | 10.7 | / | 3.834 | 3.87 | / | 2.232 | 2.226 | / | 0.762 | 0.762 | /
Max Result | 704.4 | 702.1 | / | 0.053 | 0.055 | / | 18.4 | 18.1 | / | 4.092 | 4.1 | / | 2.324 | 2.313 | / | 0.765 | 0.764 | /
Average | 698.18 | 697.49 | / | 0.04495 | 0.04585 | / | 14.37 | 14.51 | / | 3.99515 | 3.97295 | / | 2.28835 | 2.28445 | / | 0.7631 | 0.7628 | /
STDEV | 3.05673 | 2.887023 | / | 0.004306681 | 0.004871088 | / | 1.992511 | 2.400396 | / | 0.06431118 | 0.07020148 | / | 0.02000819 | 0.02263068 | / | 0.0008306624 | 0.0006 | /
Result: | Before | After | Shift | Before | After | Shift | Before | After | Shift | Before | After | Shift | Before | After | Shift | Before | After | Shift
1 | 696.5 | 699.2 | 0.3862% | 0.053 | 0.05 | / | 10.7 | 16.6 | / | 3.847 | 3.996 | 3.729% | 2.277 | 2.302 | 1.086% | 0.762 | 0.763 | 0.1311%
2 | 689.8 | 705 | 2.156% | 0.04 | 0.045 | / | 14.6 | 13.9 | / | 3.881 | 3.978 | 2.438% | 2.233 | 2.302 | 2.997% | 0.764 | 0.762 | -0.2625%
3 | 700.2 | 697.8 | -0.3439% | 0.05 | 0.04 | / | 18.7 | 17.2 | / | 4.028 | 4.02 | -0.199% | 2.291 | 2.296 | 0.2178% | 0.762 | 0.763 | 0.1311%
4 | 695.1 | 696.5 | 0.201% | 0.051 | 0.047 | / | 13.4 | 16.9 | / | 4.052 | 3.995 | -1.427% | 2.283 | 2.294 | 0.4795% | 0.763 | 0.763 | 0%
5 | 697.6 | 701.4 | 0.5418% | 0.042 | 0.036 | / | 14.9 | 14.8 | / | 4.039 | 3.935 | -2.643% | 2.298 | 2.294 | -0.1744% | 0.764 | 0.764 | 0%
6 | 700.9 | 696.6 | -0.6173% | 0.05 | 0.047 | / | 15.8 | 15.8 | / | 3.969 | 4.009 | 0.9978% | 2.3 | 2.277 | -1.01% | 0.763 | 0.762 | -0.1312%
7 | 700.8 | 699.2 | -0.2288% | 0.052 | 0.043 | / | 13.9 | 14.8 | / | 4.027 | 3.93 | -2.468% | 2.303 | 2.292 | -0.4799% | 0.763 | 0.763 | 0%
8 | 698.2 | 698.9 | 0.1002% | 0.044 | 0.046 | / | 18.9 | 17.5 | / | 3.988 | 3.839 | -3.881% | 2.3 | 2.293 | -0.3053% | 0.763 | 0.762 | -0.1312%
9 | 697.6 | 697.6 | 0% | 0.049 | 0.046 | / | 12.2 | 11.3 | / | 4.06 | 4.105 | 1.096% | 2.284 | 2.3 | 0.6957% | 0.764 | 0.763 | -0.1311%
10 | 700.2 | 698.6 | -0.229% | 0.041 | 0.04 | / | 15.3 | 16.9 | / | 3.977 | 3.972 | -0.1259% | 2.312 | 2.299 | -0.5655% | 0.764 | 0.764 | 0%
11 | 698.8 | 697.6 | -0.172% | 0.046 | 0.051 | / | 15.3 | 12.2 | / | 4.009 | 3.872 | -3.538% | 2.289 | 2.289 | 0% | 0.762 | 0.762 | 0%
12 | 699.9 | 699.6 | -0.04288% | 0.043 | 0.039 | / | 12.7 | 15.7 | / | 4.021 | 3.945 | -1.926% | 2.303 | 2.3 | -0.1304% | 0.762 | 0.762 | 0%
13 | 699.7 | 698.5 | -0.1718% | 0.044 | 0.049 | / | 17.3 | 15.5 | / | 4.088 | 3.958 | -3.284% | 2.314 | 2.3 | -0.6087% | 0.763 | 0.763 | 0%
14 | 695.8 | 695.9 | 0.01437% | 0.046 | 0.045 | / | 14.3 | 14.1 | / | 4.031 | 4.059 | 0.6898% | 2.258 | 2.284 | 1.138% | 0.764 | 0.764 | 0%
15 | 697.3 | 695.2 | -0.3021% | 0.046 | 0.046 | / | 16.8 | 10.1 | / | 4.025 | 3.946 | -2.002% | 2.299 | 2.281 | -0.7891% | 0.764 | 0.763 | -0.1311%
16 | 696.6 | 698.7 | 0.3006% | 0.045 | 0.042 | / | 15.4 | 17.3 | / | 4.036 | 3.879 | -4.047% | 2.276 | 2.303 | 1.172% | 0.763 | 0.762 | -0.1312%
17 | 697.5 | 697.7 | 0.02867% | 0.05 | 0.044 | / | 13 | 11.7 | / | 4.044 | 4.068 | 0.59% | 2.301 | 2.296 | -0.2178% | 0.763 | 0.764 | 0.1309%
18 | 698 | 693.2 | -0.6924% | 0.046 | 0.038 | / | 17.4 | 16.1 | / | 4.035 | 3.89 | -3.728% | 2.294 | 2.251 | -1.91% | 0.763 | 0.764 | 0.1309%
19 | 694.9 | 700.8 | 0.8419% | 0.05 | 0.043 | / | 12 | 17.2 | / | 3.841 | 4.018 | 4.405% | 2.237 | 2.301 | 2.781% | 0.762 | 0.763 | 0.1311%
20 | 700.7 | 700.4 | -0.04283% | 0.041 | 0.033 | / | 16.9 | 12.8 | / | 3.905 | 3.929 | 0.6108% | 2.28 | 2.269 | -0.4848% | 0.762 | 0.762 | 0%
21 | 700.7 | 700.9 | 0.02853% | 0.052 | 0.04 | / | 11.9 | 13.6 | / | 4.029 | 4.02 | -0.2239% | 2.297 | 2.291 | -0.2619% | 0.763 | 0.762 | -0.1312%
22 | 695.6 | 698.2 | 0.3724% | 0.044 | 0.049 | / | 12.6 | 13.9 | / | 3.792 | 3.918 | 3.216% | 2.239 | 2.286 | 2.056% | 0.762 | 0.763 | 0.1311%
23 | 697.1 | 697.5 | 0.05735% | 0.047 | 0.041 | / | 15.1 | 18.6 | / | 4.028 | 4.063 | 0.8614% | 2.298 | 2.293 | -0.2181% | 0.763 | 0.764 | 0.1309%
24 | 691.6 | 690.7 | -0.1303% | 0.048 | 0.047 | / | 13 | 16 | / | 3.951 | 3.898 | -1.36% | 2.239 | 2.263 | 1.061% | 0.764 | 0.763 | -0.1311%
25 | 695.8 | 697.5 | 0.2437% | 0.038 | 0.045 | / | 18.8 | 12.8 | / | 4.095 | 4.013 | -2.043% | 2.292 | 2.288 | -0.1748% | 0.765 | 0.763 | -0.2621%
26 | 702.5 | 698.3 | -0.6015% | 0.044 | 0.037 | / | 15.6 | 18 | / | 3.904 | 4.043 | 3.438% | 2.271 | 2.291 | 0.873% | 0.762 | 0.763 | 0.1311%
27 | 695.6 | 698.7 | 0.4437% | 0.046 | 0.051 | / | 13.7 | 11.9 | / | 4.056 | 4.1 | 1.073% | 2.275 | 2.309 | 1.472% | 0.764 | 0.763 | -0.1311%
28 | 700.4 | 697.7 | -0.387% | 0.046 | 0.042 | / | 17.9 | 16.1 | / | 4.004 | 3.872 | -3.409% | 2.296 | 2.281 | -0.6576% | 0.763 | 0.762 | -0.1312%
29 | 698.2 | 699.1 | 0.1287% | 0.045 | 0.049 | / | 11.4 | 15.1 | / | 4.046 | 4.012 | -0.8475% | 2.301 | 2.306 | 0.2168% | 0.763 | 0.763 | 0%
30 | 698.5 | 699.1 | 0.08582% | 0.044 | 0.05 | / | 13.3 | 13.7 | / | 4.092 | 4.006 | -2.147% | 2.304 | 2.283 | -0.9198% | 0.764 | 0.763 | -0.1311%
31 | 701.4 | 697.7 | -0.5303% | 0.05 | 0.041 | / | 14.2 | 15.1 | / | 3.98 | 4.035 | 1.363% | 2.307 | 2.291 | -0.6984% | 0.762 | 0.763 | 0.1311%
32 | 690.7 | 695.2 | 0.6473% | 0.038 | 0.05 | / | 13.6 | 15.8 | / | 3.979 | 3.999 | 0.5001% | 2.232 | 2.264 | 1.413% | 0.763 | 0.763 | 0%
33 | 697.6 | 696.9 | -0.1004% | 0.051 | 0.045 | / | 12.6 | 18.1 | / | 4.029 | 3.939 | -2.285% | 2.28 | 2.266 | -0.6178% | 0.763 | 0.762 | -0.1312%
34 | 697.5 | 698.1 | 0.08595% | 0.039 | 0.046 | / | 15.1 | 12.4 | / | 4.031 | 4.012 | -0.4736% | 2.294 | 2.29 | -0.1747% | 0.763 | 0.763 | 0%
35 | 704.4 | 697.6 | -0.9748% | 0.053 | 0.046 | / | 16 | 17.6 | / | 4.01 | 3.931 | -2.01% | 2.324 | 2.288 | -1.573% | 0.763 | 0.763 | 0%
36 | 700.2 | 698.7 | -0.2147% | 0.046 | 0.05 | / | 12.8 | 10.7 | / | 3.972 | 4.067 | 2.336% | 2.294 | 2.313 | 0.8214% | 0.762 | 0.764 | 0.2618%
37 | 692.3 | 691.9 | -0.05781% | 0.045 | 0.055 | / | 18.4 | 13.9 | / | 3.834 | 3.944 | 2.789% | 2.251 | 2.226 | -1.123% | 0.764 | 0.763 | -0.1311%
38 | 696.6 | 700.9 | 0.6135% | 0.039 | 0.042 | / | 12.7 | 14.1 | / | 3.861 | 4.043 | 4.502% | 2.281 | 2.311 | 1.298% | 0.762 | 0.763 | 0.1311%
39 | 699.2 | 699.9 | 0.1% | 0.051 | 0.049 | / | 12.5 | 14 | / | 3.983 | 3.98 | -0.07538% | 2.298 | 2.3 | 0.08696% | 0.763 | 0.764 | 0.1309%
40 | 699.9 | 698.3 | -0.2291% | 0.04 | 0.045 | / | 14.6 | 12.1 | / | 4.029 | 3.902 | -3.255% | 2.309 | 2.298 | -0.4787% | 0.763 | 0.763 | 0%
41 | 698.8 | 697.4 | -0.2007% | 0.042 | 0.036 | / | 17 | 17.4 | / | 3.956 | 3.927 | -0.7385% | 2.298 | 2.263 | -1.547% | 0.762 | 0.762 | 0%
42 | 698.6 | 698.8 | 0.02862% | 0.046 | 0.045 | / | 12.5 | 10.9 | / | 4.055 | 3.871 | -4.753% | 2.282 | 2.292 | 0.4363% | 0.764 | 0.762 | -0.2625%
43 | 696.3 | 702.1 | 0.8261% | 0.039 | 0.045 | / | 11.9 | 18 | / | 4.039 | 3.875 | -4.232% | 2.294 | 2.301 | 0.3042% | 0.765 | 0.762 | -0.3937%
44 | 697.9 | 694.2 | -0.533% | 0.048 | 0.052 | / | 14.7 | 11.6 | / | 3.996 | 4.031 | 0.8683% | 2.287 | 2.277 | -0.4392% | 0.763 | 0.762 | -0.1312%
45 | 697 | 689.2 | -1.132% | 0.047 | 0.041 | / | 16.9 | 13.7 | / | 4.047 | 3.87 | -4.574% | 2.289 | 2.239 | -2.233% | 0.764 | 0.763 | -0.1311%

## TCT
RELIABILITY TESTING RESULT REPORT
Test Items: |  | TCT |  |  |  |  | Tested by: |  | Lichengjian |  |  |  |  | Testing date: |  | 2023/8/10 - 2023/8/30
TESTING INFORMATION:
Sample Prepartion: |  |  |  |  | Visual Inspection: ■PASS □NG | [6 empty] | Pre Electrical Testing: ■PASS □NG
Testing Condition: |  |  |  | -55℃ - 125℃ | [7 empty] | Duration: |  | 500Cycel
Test Date
Item Name | BVDSS |  |  | IDSS |  |  | IGSS |  |  | VGS(TH) |  |  | RDS(ON) |  |  | VSD
Condition | VGS=0V, ID= 250μA |  |  | VDS=650V, VGS=0V |  |  | VGS=±30V, VDS=0V |  |  | VDS=VGS, ID=250μA |  |  | VGS=10V, ID=2A |  |  | VGS=0V, IS=1A
Min limit | 650V |  |  | / | -770.0mV | -770.0mV | / | -770.0mV | -770.0mV | 3V |  |  | 1.8R | -840.0mV | -840.0mV | 0.66V | -770.0mV | -770.0mV
Max Limit | / |  |  | 0.39uA | -840.0mV | -840.0mV | 100nA |  |  | 4.5V |  |  | 2.9R | -840.0mV | -840.0mV | 1.2V | -840.0mV | -840.0mV
Min Result | 689.8 | 688.1 | / | 0.038 | 0.039 | / | 11.2 | 11.2 | / | 3.868 | 3.82 | / | 2.223 | 2.219 | / | 0.762 | 0.762 | /
Max Result | 704.2 | 705.2 | / | 0.051 | 0.054 | / | 19 | 19.1 | / | 4.12 | 4.095 | / | 2.304 | 2.304 | / | 0.764 | 0.764 | /
Average | 697.66 | 695.78 | / | 0.0448 | 0.04525 | / | 15.43 | 14.735 | / | 3.96925 | 3.9604 | / | 2.2815 | 2.27085 | / | 0.76315 | 0.7631 | /
STDEV | 3.414293 | 3.822251 | / | 0.004007493 | 0.003433293 | / | 2.227802 | 2.160851 | / | 0.07936805 | 0.08966739 | / | 0.02009104 | 0.02662381 | / | 0.000726292 | 0.0007681146 | /
Result: | Before | After | Shift | Before | After | Shift | Before | After | Shift | Before | After | Shift | Before | After | Shift | Before | After | Shift
1 | 700.1 | 696.2 | -0.5602% | 0.053 | 0.048 | / | 7.1 | 15.5 | / | 4.004 | 4.044 | 0.9891% | 2.279 | 2.286 | 0.3062% | 0.766 | 0.764 | -0.2618%
2 | 697.1 | 698.7 | 0.229% | 0.053 | 0.047 | / | 8.8 | 10 | / | 3.834 | 3.814 | -0.5244% | 2.257 | 2.291 | 1.484% | 0.765 | 0.762 | -0.3937%
3 | 694.9 | 699.9 | 0.7144% | 0.049 | 0.045 | / | 10.8 | 12.1 | / | 3.959 | 3.938 | -0.5333% | 2.277 | 2.294 | 0.7411% | 0.764 | 0.763 | -0.1311%
4 | 697.8 | 696.1 | -0.2442% | 0.043 | 0.048 | / | 14.8 | 18.2 | / | 3.947 | 3.874 | -1.884% | 2.284 | 2.29 | 0.262% | 0.763 | 0.763 | 0%
5 | 699.8 | 697.5 | -0.3297% | 0.043 | 0.046 | / | 9 | 15.3 | / | 3.933 | 4.059 | 3.104% | 2.273 | 2.291 | 0.7857% | 0.762 | 0.764 | 0.2618%
6 | 694.2 | 696.7 | 0.3588% | 0.04 | 0.045 | / | 12.7 | 15.3 | / | 3.9 | 4.033 | 3.298% | 2.245 | 2.285 | 1.751% | 0.762 | 0.764 | 0.2618%
7 | 691.2 | 700.6 | 1.342% | 0.048 | 0.045 | / | 15.3 | 20.5 | / | 3.862 | 3.981 | 2.989% | 2.232 | 2.298 | 2.872% | 0.765 | 0.763 | -0.2621%
8 | 694.4 | 698 | 0.5158% | 0.041 | 0.044 | / | 12.9 | 10.6 | / | 3.889 | 4.058 | 4.165% | 2.259 | 2.298 | 1.697% | 0.763 | 0.763 | 0%
9 | 697.6 | 697.6 | 0% | 0.049 | 0.05 | / | 9.1 | 16.5 | / | 4.037 | 4.034 | -0.07437% | 2.281 | 2.284 | 0.1313% | 0.764 | 0.764 | 0%
10 | 695.2 | 692.2 | -0.4334% | 0.036 | 0.039 | / | 16.9 | 10.7 | / | 4.05 | 4.02 | -0.7463% | 2.274 | 2.256 | -0.7979% | 0.764 | 0.765 | 0.1307%
11 | 689.3 | 696.8 | 1.076% | 0.049 | 0.05 | / | 15.7 | 16.5 | / | 3.845 | 3.998 | 3.827% | 2.231 | 2.282 | 2.235% | 0.764 | 0.762 | -0.2625%
12 | 696.7 | 695.2 | -0.2158% | 0.047 | 0.042 | / | 12.6 | 13.4 | / | 4.054 | 3.895 | -4.082% | 2.275 | 2.277 | 0.08783% | 0.763 | 0.762 | -0.1312%
13 | 701.2 | 700.7 | -0.07136% | 0.044 | 0.047 | / | 13.9 | 13.1 | / | 4.05 | 3.95 | -2.532% | 2.306 | 2.278 | -1.229% | 0.764 | 0.763 | -0.1311%
14 | 707.1 | 697.6 | -1.362% | 0.049 | 0.052 | / | 14.4 | 16.1 | / | 3.902 | 4.048 | 3.607% | 2.308 | 2.279 | -1.272% | 0.762 | 0.762 | 0%
15 | 702.7 | 699.1 | -0.5149% | 0.046 | 0.045 | / | 12.6 | 13.3 | / | 4.017 | 3.956 | -1.542% | 2.307 | 2.267 | -1.764% | 0.764 | 0.763 | -0.1311%
16 | 690.2 | 698.4 | 1.174% | 0.042 | 0.044 | / | 18.1 | 18.1 | / | 3.983 | 4.048 | 1.606% | 2.234 | 2.291 | 2.488% | 0.764 | 0.764 | 0%
17 | 702.2 | 699.7 | -0.3573% | 0.055 | 0.052 | / | 10.8 | 11.6 | / | 4.002 | 3.904 | -2.51% | 2.312 | 2.298 | -0.6092% | 0.764 | 0.764 | 0%
18 | 697.2 | 696.3 | -0.1293% | 0.05 | 0.047 | / | 12.2 | 11.9 | / | 4.032 | 3.982 | -1.256% | 2.296 | 2.281 | -0.6576% | 0.765 | 0.762 | -0.3937%
19 | 695.6 | 695.9 | 0.04311% | 0.041 | 0.051 | / | 12.9 | 12 | / | 3.798 | 3.968 | 4.284% | 2.252 | 2.271 | 0.8366% | 0.762 | 0.763 | 0.1311%
20 | 689.7 | 694.7 | 0.7197% | 0.044 | 0.042 | / | 15.4 | 12.2 | / | 4.007 | 3.917 | -2.298% | 2.223 | 2.269 | 2.027% | 0.763 | 0.763 | 0%
21 | 702.5 | 696.8 | -0.818% | 0.047 | 0.044 | / | 10.4 | 15.1 | / | 3.933 | 4.095 | 3.956% | 2.301 | 2.302 | 0.04344% | 0.764 | 0.762 | -0.2625%
22 | 691.5 | 696.8 | 0.7606% | 0.039 | 0.041 | / | 15.6 | 16.7 | / | 3.808 | 3.953 | 3.668% | 2.236 | 2.273 | 1.628% | 0.762 | 0.764 | 0.2618%
23 | 693 | 696.8 | 0.5454% | 0.046 | 0.046 | / | 10 | 12.6 | / | 3.876 | 4.066 | 4.673% | 2.257 | 2.285 | 1.225% | 0.764 | 0.762 | -0.2625%
24 | 695.5 | 697.3 | 0.2581% | 0.044 | 0.044 | / | 16.1 | 14.6 | / | 3.873 | 3.969 | 2.419% | 2.271 | 2.278 | 0.3073% | 0.763 | 0.763 | 0%
25 | 700 | 697.7 | -0.3297% | 0.05 | 0.041 | / | 10.7 | 12.6 | / | 3.909 | 4.034 | 3.099% | 2.306 | 2.292 | -0.6108% | 0.763 | 0.764 | 0.1309%
26 | 689.8 | 696.7 | 0.9904% | 0.043 | 0.052 | / | 15.3 | 19.1 | / | 3.909 | 3.94 | 0.7868% | 2.223 | 2.278 | 2.414% | 0.762 | 0.763 | 0.1311%
27 | 695.8 | 690.1 | -0.826% | 0.041 | 0.046 | / | 18.7 | 15.9 | / | 4.074 | 4.062 | -0.2954% | 2.283 | 2.223 | -2.699% | 0.764 | 0.763 | -0.1311%
28 | 696.7 | 699.2 | 0.3576% | 0.049 | 0.043 | / | 16.8 | 12 | / | 4.12 | 3.962 | -3.988% | 2.299 | 2.301 | 0.08692% | 0.764 | 0.763 | -0.1311%
29 | 690.5 | 696.4 | 0.8472% | 0.048 | 0.04 | / | 15.8 | 17.8 | / | 3.891 | 4.015 | 3.088% | 2.244 | 2.282 | 1.665% | 0.764 | 0.764 | 0%
30 | 704.2 | 694.3 | -1.426% | 0.045 | 0.045 | / | 14.3 | 14.1 | / | 3.928 | 3.926 | -0.05094% | 2.304 | 2.277 | -1.186% | 0.762 | 0.762 | 0%
31 | 703.4 | 695.9 | -1.078% | 0.046 | 0.046 | / | 12.2 | 13.6 | / | 3.927 | 3.846 | -2.106% | 2.301 | 2.252 | -2.176% | 0.764 | 0.764 | 0%
32 | 699.9 | 696.5 | -0.4882% | 0.04 | 0.044 | / | 17.2 | 13.7 | / | 3.924 | 4.095 | 4.176% | 2.275 | 2.295 | 0.8715% | 0.762 | 0.762 | 0%
33 | 698 | 694.1 | -0.5619% | 0.046 | 0.042 | / | 11.2 | 12.5 | / | 3.905 | 3.839 | -1.719% | 2.281 | 2.262 | -0.84% | 0.763 | 0.763 | 0%
34 | 695.5 | 695 | -0.07194% | 0.039 | 0.048 | / | 17.3 | 16.7 | / | 3.97 | 3.947 | -0.5827% | 2.278 | 2.268 | -0.4409% | 0.763 | 0.763 | 0%
35 | 697.5 | 694.3 | -0.4609% | 0.05 | 0.039 | / | 15.5 | 11.6 | / | 4.005 | 3.936 | -1.753% | 2.296 | 2.239 | -2.546% | 0.764 | 0.762 | -0.2625%
36 | 697.5 | 701.3 | 0.5419% | 0.041 | 0.047 | / | 12.4 | 16.9 | / | 3.875 | 3.981 | 2.663% | 2.27 | 2.295 | 1.089% | 0.763 | 0.763 | 0%
37 | 701.9 | 693.4 | -1.226% | 0.05 | 0.044 | / | 15.3 | 14.5 | / | 3.868 | 3.824 | -1.151% | 2.291 | 2.279 | -0.5265% | 0.763 | 0.763 | 0%
38 | 697.6 | 698.6 | 0.1431% | 0.046 | 0.046 | / | 15.1 | 14.6 | / | 4.068 | 4.072 | 0.09823% | 2.296 | 2.299 | 0.1305% | 0.764 | 0.764 | 0%
39 | 697.4 | 697 | -0.05739% | 0.045 | 0.046 | / | 14.1 | 13.8 | / | 4.054 | 4.015 | -0.9714% | 2.296 | 2.286 | -0.4374% | 0.763 | 0.762 | -0.1312%
40 | 698.9 | 705.2 | 0.8934% | 0.051 | 0.054 | / | 15.9 | 17.9 | / | 3.901 | 3.92 | 0.4847% | 2.261 | 2.295 | 1.481% | 0.762 | 0.764 | 0.2618%
41 | 696.7 | 696.8 | 0.01435% | 0.042 | 0.043 | / | 16.1 | 12.6 | / | 4.063 | 4.047 | -0.3954% | 2.286 | 2.284 | -0.08757% | 0.763 | 0.764 | 0.1309%
42 | 698.5 | 693.9 | -0.6629% | 0.044 | 0.047 | / | 19 | 14.8 | / | 3.896 | 3.82 | -1.99% | 2.299 | 2.256 | -1.906% | 0.763 | 0.762 | -0.1312%
43 | 697.6 | 688.1 | -1.381% | 0.051 | 0.043 | / | 11.6 | 11.2 | / | 4.02 | 3.837 | -4.769% | 2.296 | 2.219 | -3.47% | 0.763 | 0.764 | 0.1309%
44 | 700 | 698.7 | -0.1861% | 0.038 | 0.044 | / | 16.1 | 15.5 | / | 3.913 | 4.062 | 3.668% | 2.268 | 2.304 | 1.562% | 0.763 | 0.764 | 0.1309%
45 | 695.8 | 690.1 | -0.826% | 0.041 | 0.046 | / | 18.7 | 15.9 | / | 4.074 | 4.062 | -0.2954% | 2.283 | 2.223 | -2.699% | 0.764 | 0.763 | -0.1311%

## 推拉力测试 (hidden)
Wire Bond Strength/Bond Shear/Die Shear
Item | Die Shear | Wire Bond Strength | Bond Shear
Condition | ≥0.08kg | ≥6g | ≥35g
1 | 0.23074 | 12.5962 | 40.13029
2 | 0.2258 | 11.7789 | 40.9077
3 | 0.25141 | 11.95216 | 39.81989
4 | 0.24175 | 12.4063 | 40.4681
5 | 0.21097 | 11.3863 | 38.89109
6 | 0.21455 | 11.2814 | 41.30145
7 | 0.22416 | 12.5724 | 41.2354
8 | 0.24571 | 10.9698 | 40.00325
9 | 0.23584 | 11.5874 | 38.1114
10 | 0.26857 | 12.4716 | 39.97991
Min Result | 0.21097 | 10.9698 | 38.1114
Max Result | 0.26857 | 12.5962 | 41.30145
Average | 0.23495 | 11.900246 | 40.084848
STDEV | 0.01665268 | 0.5609645 | 0.9506498