## 封面
可靠性试验报告 Reliability Test Report
| 报告编号 Report No. | RT2023100401
| 分析单位 Analyzed By | 可靠性实验室 Reliability Lab
| 实验日期 Test Date | Start：2023/10/11 End： 2023/11/04

## 实验项目及结果
Product Reliability Monitoring
MATERIAL INFORMATION :
Device： | MBR10200CT |  | Expoxy： |  | Sn 0.76mm
Package Type: | TO-220 |  | Lead Frame: |  | TO-220
Chip Type : | / |  | Bond Wire: |  | AI 20mil
Die Size: | / |  | Mold Compound :
Sample Size: | 225 pcs
RELIABILITY TEST CONDITION：
Test Items | Test Standard | Test Condition & Duration | Readout | S.S | A/R |  | Result
HTSL (High Temperature Storage Life) | JESD22-A103 | 500hrs Ta≥150℃ | 0Hrs 500Hrs | 45 | 0/1 |  | Pass
PCT (Pressure cook Test) | JESD22-A102 | 121℃/100% RH , 2atm，96H | 0Hrs 96Hrs | 45 | 0/1 |  | Pass
TH (Temperature Humidity) | JESD22-A101 | 85℃/85% RH | 0Hrs 500Hrs | 45 | 0/1 |  | Pass
TCT （Temperature Cycling test） | JESD22-A104 | 500Cycles -55℃~125℃ | 0Hrs 500Cycles | 45 | 0/1 |  | Pass
Prepared By | 胡文康 | Check | 徐建 |  | Approval | 唐怀军
Date | 2023-11-04 | Date | 2023-11-04 |  | Date | 2023-11-04

## PCT
RELIABILITY TESTING RESULT REPORT
Test Items: |  | PCT |  |  |  |  | Tested by: |  | Lichengjian |  |  |  |  | Testing date: |  | 2023-10-16
TESTING INFORMATION:
Sample Prepartion: |  |  |  |  | Visual Inspection: ■PASS □NG | [6 empty] | Pre Electrical Testing: ■PASS □NG
Testing Condition: |  |  |  | 121℃ 100% RH 2atm | [7 empty] | Duration: |  | 96H
Test Date
Item Name | BVCBO |  |  | VFBCH |  |  | ICBO |  |  | BVEB |  |  | VFBEH |  |  | IEB
Condition | IC=-100uA |  |  | IB=-5A |  |  | VCB=-210V |  |  | IE=-100uA |  |  | IE=-5A |  |  | VEB=-210V
Min limit | -210V |  |  | -825mV | -770.0mV | -770.0mV |  |  |  | -210V |  |  | -825mV | -770.0mV | -770.0mV
Max Limit | -255V |  |  | -875mV | -840.0mV | -840.0mV | -5μA |  |  | -255V |  |  | -875mV | -840.0mV | -840.0mV | -5μA
Min Result | -237.8 | -237.2 | / | -856.5 | -855.9 | / | -0.351 | -0.341 | / | -241.5 | -242.1 | / | -856.5 | -855.9 | / | -0.344 | -0.328 | /
Max Result | -232.9 | -234.7 | / | -853.5 | -854.1 | / | -0.001 | -0.001 | / | -238.7 | -240 | / | -853 | -853.3 | / | -0.025 | -0.026 | /
Average | -236.17 | -235.395 | / | -854.98 | -855.01 | / | -0.10645 | -0.1076 | / | -240.405 | -241.17 | / | -854.125 | -854.23 | / | -0.11315 | -0.11045 | /
STDEV | 1.474822 | 0.8616699 | / | 0.9410632 | 0.5117617 | / | 0.09532496 | 0.09618856 | / | 0.771022 | 0.7085901 | / | 0.75025 | 0.8905616 | / | 0.1040953 | 0.1011778 | /
Result: | Before | After | Shift | Before | After | Shift | Before | After | Shift | Before | After | Shift | Before | After | Shift | Before | After | Shift
1 | -234.9 | -234.2 | -0.2989% | -853.3 | -855.1 | 0.2105% | -0.16 | -0.15 | -6.667% | -238.1 | -239.3 | 0.5015% | -853.6 | -855.5 | 0.2221% | -0.249 | -0.245 | -1.633%
2 | -234.5 | -235.7 | 0.5091% | -853.3 | -855.2 | 0.2222% | -0.209 | -0.195 | -7.179% | -238.1 | -239.3 | 0.5015% | -853.9 | -855.3 | 0.1637% | -0.05 | -0.047 | -6.383%
3 | -234.7 | -235.9 | 0.5087% | -853 | -855.1 | 0.2456% | -0.052 | -0.056 | 7.143% | -238.1 | -239.3 | 0.5015% | -853.5 | -854.8 | 0.1521% | -0.338 | -0.328 | -3.049%
4 | -234.7 | -235.9 | 0.5087% | -853 | -855 | 0.2339% | -0.007 | -0.007 | 0% | -238.1 | -239.3 | 0.5015% | -853.8 | -854.7 | 0.1053% | -0.054 | -0.05 | -8%
5 | -234.7 | -235.8 | 0.4665% | -853.1 | -854.9 | 0.2106% | -0.056 | -0.052 | -7.692% | -238.3 | -239.2 | 0.3763% | -854.3 | -855.2 | 0.1052% | -0.158 | -0.152 | -3.947%
6 | -234.5 | -236.1 | 0.6777% | -853.1 | -854.9 | 0.2106% | -0.053 | -0.052 | -1.923% | -238.1 | -239.5 | 0.5846% | -854.9 | -855.2 | 0.03508% | -0.05 | -0.05 | 0%
7 | -235 | -236.6 | 0.6762% | -853.5 | -854.4 | 0.1053% | -0.073 | -0.076 | 3.947% | -238.4 | -239.4 | 0.4177% | -854.4 | -855.2 | 0.09355% | -0.138 | -0.131 | -5.344%
8 | -234.9 | -236.4 | 0.6345% | -853.2 | -854.8 | 0.1872% | -0.054 | -0.058 | 6.897% | -238.3 | -240.1 | 0.7497% | -854.8 | -854.8 | 0% | -0.052 | -0.049 | -6.122%
9 | -235 | -236.3 | 0.5501% | -853.8 | -854.6 | 0.09361% | -0.034 | -0.031 | -9.677% | -238.3 | -240.1 | 0.7497% | -854.9 | -855.6 | 0.08181% | -0.105 | -0.115 | 8.696%
10 | -234.9 | -236.7 | 0.7605% | -853.3 | -854.6 | 0.1521% | -0.071 | -0.073 | 2.74% | -238.3 | -240.3 | 0.8323% | -854.7 | -855.4 | 0.08183% | -0.047 | -0.048 | 2.083%
11 | -235.4 | -236.3 | 0.3809% | -854.5 | -855.6 | 0.1286% | -0.05 | -0.048 | -4.167% | -238 | -240.4 | 0.9983% | -854.2 | -855 | 0.09357% | -0.145 | -0.161 | 9.938%
12 | -235.4 | -236.8 | 0.5912% | -853.4 | -854.8 | 0.1638% | -0.204 | -0.202 | -0.9901% | -238.2 | -240.4 | 0.9151% | -854.9 | -855.5 | 0.07013% | -0.05 | -0.05 | 0%
13 | -233.8 | -236.6 | 1.183% | -853.7 | -855.5 | 0.2104% | -0.059 | -0.057 | -3.509% | -237.6 | -240.7 | 1.288% | -854.8 | -855.1 | 0.03508% | -0.235 | -0.229 | -2.62%
14 | -235.5 | -236.7 | 0.507% | -854.6 | -855.4 | 0.09352% | -0.034 | -0.031 | -9.677% | -237.8 | -240.5 | 1.123% | -854.9 | -855 | 0.0117% | -0.049 | -0.052 | 5.769%
15 | -233.7 | -236.9 | 1.351% | -854 | -855.1 | 0.1286% | -0.012 | -0.013 | 7.692% | -241.9 | -240.9 | -0.4151% | -854.7 | -854.8 | 0.0117% | -0.352 | -0.341 | -3.226%
16 | -234 | -236.9 | 1.224% | -854 | -855.1 | 0.1286% | -0.055 | -0.054 | -1.852% | -237.5 | -241 | 1.452% | -855.1 | -855 | -0.0117% | -0.051 | -0.052 | 1.923%
17 | -234 | -236.8 | 1.182% | -854.8 | -855 | 0.02339% | -0.176 | -0.172 | -2.326% | -241.5 | -241 | -0.2075% | -856.1 | -854.3 | -0.2107% | -0.206 | -0.198 | -4.04%
18 | -233.8 | -236.9 | 1.309% | -854.2 | -855 | 0.09357% | -0.057 | -0.052 | -9.615% | -241.6 | -240.9 | -0.2906% | -855.6 | -854.3 | -0.1522% | -0.051 | -0.05 | -2%
19 | -234.1 | -236.9 | 1.182% | -855.1 | -855.1 | 0% | -0.039 | -0.038 | -2.632% | -240.9 | -241 | 0.04149% | -856.4 | -854.2 | -0.2576% | -0.119 | -0.109 | -9.174%
20 | -234 | -236.9 | 1.224% | -854.7 | -855.2 | 0.05847% | -0.156 | -0.153 | -1.961% | -241.2 | -240.2 | -0.4163% | -856.6 | -856 | -0.07009% | -0.048 | -0.049 | 2.041%
21 | -234.2 | -237 | 1.181% | -855.7 | -854.9 | -0.09358% | -0.053 | -0.051 | -3.922% | -240.7 | -240.8 | 0.04153% | -856 | -854.7 | -0.1521% | -0.282 | -0.271 | -4.059%
22 | -234.1 | -237 | 1.224% | -856.2 | -855.1 | -0.1286% | -0.22 | -0.216 | -1.852% | -240.9 | -232.9 | -3.435% | -856 | -855.9 | -0.01168% | -0.049 | -0.048 | -2.083%
23 | -234.1 | -237 | 1.224% | -856.1 | -854.6 | -0.1755% | -0.055 | -0.051 | -7.843% | -240.4 | -238.2 | -0.9236% | -856.4 | -855.7 | -0.0818% | -0.029 | -0.027 | -7.407%
24 | -233.9 | -237.2 | 1.391% | -856 | -855.2 | -0.09355% | -0.055 | -0.056 | 1.786% | -240.6 | -239.9 | -0.2918% | -856.5 | -856.1 | -0.04672% | -0.049 | -0.047 | -4.255%
25 | -233.6 | -237.1 | 1.476% | -856.3 | -854.9 | -0.1638% | -0.228 | -0.224 | -1.786% | -240.3 | -239.8 | -0.2085% | -854.1 | -856 | 0.222% | -0.245 | -0.239 | -2.51%
26 | -233.9 | -237 | 1.308% | -856.5 | -854.5 | -0.2341% | -0.056 | -0.051 | -9.804% | -240.3 | -240.1 | -0.0833% | -856.5 | -855.9 | -0.0701% | -0.05 | -0.048 | -4.167%
27 | -233.4 | -237.1 | 1.561% | -856.3 | -854.5 | -0.2106% | -0.098 | -0.099 | 1.01% | -240.5 | -240 | -0.2083% | -854.2 | -855.9 | 0.1986% | -0.028 | -0.026 | -7.692%
28 | -233.6 | -237 | 1.435% | -856.3 | -854.7 | -0.1872% | -0.055 | -0.051 | -7.843% | -240.4 | -240.3 | -0.04161% | -854.1 | -855.5 | 0.1636% | -0.049 | -0.048 | -2.083%
29 | -237.8 | -235.2 | -1.105% | -855.9 | -854.5 | -0.1638% | -0.124 | -0.126 | 1.587% | -241.5 | -240.1 | -0.5831% | -854.2 | -855.6 | 0.1636% | -0.241 | -0.235 | -2.553%
30 | -232.9 | -237.2 | 1.813% | -855.8 | -854.3 | -0.1756% | -0.05 | -0.051 | 1.961% | -240.6 | -240.5 | -0.04158% | -854.2 | -855.6 | 0.1636% | -0.047 | -0.051 | 7.843%
31 | -237.4 | -235.2 | -0.9354% | -855.2 | -855 | -0.02339% | -0.351 | -0.341 | -2.933% | -241.3 | -240.4 | -0.3744% | -854.1 | -853.5 | -0.0703% | -0.344 | -0.328 | -4.878%
32 | -237.6 | -235 | -1.106% | -855.4 | -854.1 | -0.1522% | -0.054 | -0.059 | 8.475% | -241.4 | -240.8 | -0.2492% | -854.1 | -853.4 | -0.08202% | -0.051 | -0.053 | 3.774%
33 | -237.1 | -235 | -0.8936% | -854.9 | -854.5 | -0.04681% | -0.001 | -0.001 | 0% | -241.1 | -240.7 | -0.1662% | -854.1 | -853.4 | -0.08202% | -0.139 | -0.128 | -8.594%
34 | -237.3 | -235.1 | -0.9358% | -854.6 | -854.6 | 0% | -0.046 | -0.044 | -4.545% | -241.2 | -242.1 | 0.3717% | -854.2 | -853.7 | -0.05857% | -0.047 | -0.05 | 6%
35 | -236.8 | -235.2 | -0.6803% | -853.5 | -855 | 0.1754% | -0.127 | -0.129 | 1.55% | -240.8 | -241 | 0.08299% | -854.4 | -853.8 | -0.07027% | -0.025 | -0.026 | 3.846%
36 | -236.8 | -235.3 | -0.6375% | -853.8 | -855.4 | 0.187% | -0.051 | -0.052 | 1.923% | -241 | -241.7 | 0.2896% | -853.9 | -854 | 0.01171% | -0.065 | -0.063 | -3.175%
37 | -236.3 | -234.9 | -0.596% | -853.9 | -855.1 | 0.1403% | -0.218 | -0.228 | 4.386% | -240.5 | -241.9 | 0.5788% | -854.6 | -853.8 | -0.0937% | -0.308 | -0.301 | -2.326%
38 | -236.6 | -235.2 | -0.5952% | -854.3 | -855.4 | 0.1286% | -0.05 | -0.055 | 9.091% | -240.7 | -241.6 | 0.3725% | -854.4 | -854.2 | -0.02341% | -0.048 | -0.046 | -4.348%
39 | -236.1 | -234.7 | -0.5965% | -853.5 | -855.4 | 0.2221% | -0.144 | -0.136 | -5.882% | -240.1 | -241.7 | 0.662% | -853 | -854.2 | 0.1405% | -0.23 | -0.228 | -0.8772%
40 | -236.3 | -234.8 | -0.6388% | -853.8 | -855.3 | 0.1754% | -0.051 | -0.052 | 1.923% | -240.3 | -241.7 | 0.5792% | -853.3 | -853.8 | 0.05856% | -0.049 | -0.046 | -6.522%
41 | -236.2 | -234.7 | -0.6391% | -854.9 | -855.4 | 0.05845% | -0.303 | -0.313 | 3.195% | -239.5 | -241.8 | 0.9512% | -853.1 | -854.2 | 0.1288% | -0.086 | -0.084 | -2.381%
42 | -235.8 | -234.7 | -0.4687% | -854.7 | -855.7 | 0.1169% | -0.054 | -0.056 | 3.571% | -239.8 | -241.8 | 0.8271% | -853.1 | -853.5 | 0.04687% | -0.05 | -0.046 | -8.696%
43 | -237.5 | -235.1 | -1.021% | -855.3 | -855.1 | -0.02339% | -0.003 | -0.003 | 0% | -239.1 | -241.6 | 1.035% | -854.4 | -853.5 | -0.1054% | -0.053 | -0.051 | -3.922%
44 | -236.4 | -234.8 | -0.6814% | -855 | -855.8 | 0.09348% | -0.055 | -0.057 | 3.509% | -239.3 | -241.8 | 1.034% | -853.6 | -853.3 | -0.03516% | -0.05 | -0.05 | 0%
45 | -237.6 | -234.7 | -1.236% | -856 | -855.9 | -0.01168% | -0.238 | -0.248 | 4.032% | -238.7 | -241.8 | 1.282% | -855 | -853.8 | -0.1405% | -0.303 | -0.301 | -0.6645%

## HTSL
RELIABILITY TESTING RESULT REPORT
Test Items: |  | HTSL |  |  |  |  | Tested by: |  | Lichengjian |  |  |  |  | Testing date: |  | 2023-11-04
TESTING INFORMATION:
Sample Prepartion: |  |  |  |  | Visual Inspection: ■PASS □NG | [6 empty] | Pre Electrical Testing: ■PASS □NG
Testing Condition: |  |  |  | 150℃ | [7 empty] | Duration: |  | 500H
Test Date
Item Name | BVCBO |  |  | VFBCH |  |  | ICBO |  |  | BVEB |  |  | VFBEH |  |  | IEB
Condition | IC=-100uA |  |  | IB=-5A |  |  | VCB=-210V |  |  | IE=-100uA |  |  | IE=-5A |  |  | VEB=-210V
Min limit | -210V |  |  | -825mV | [5 empty] | -210V |  |  | -825mV
Max Limit | -255V |  |  | -875mV |  |  | -5μA |  |  | -255V |  |  | -875mV |  |  | -5μA
Min Result | -238 | -236.4 | / | -856.4 | -856.1 | / | -0.358 | -0.352 | / | -238.2 | -241.4 | / | -860.1 | -859.2 | / | -0.361 | -0.35 | /
Max Result | -235.2 | -235.5 | / | -854.9 | -853.9 | / | -0.047 | -0.043 | / | -234.4 | -238.4 | / | -857.7 | -857.7 | / | -0.042 | -0.039 | /
Average | -236.605 | -236.065 | / | -855.53 | -854.96 | / | -0.1393 | -0.13615 | / | -237 | -239.555 | / | -858.855 | -858.465 | / | -0.1376 | -0.1341 | /
STDEV | 1.081885 | 0.3150794 | / | 0.4670118 | 0.5398148 | / | 0.1087157 | 0.1063401 | / | 1.458081 | 0.8482187 | / | 0.6061972 | 0.3335791 | / | 0.1073263 | 0.1013627 | /
Result: | Before | After | Shift | Before | After | Shift | Before | After | Shift | Before | After | Shift | Before | After | Shift | Before | After | Shift
1 | -236.6 | -233.9 | -1.154% | -853.4 | -853.3 | -0.01172% | -0.055 | -0.052 | -5.769% | -233.7 | -233.6 | -0.04281% | -857.3 | -857.4 | 0.01166% | -0.05 | -0.049 | -2.041%
2 | -237.1 | -233 | -1.76% | -853.6 | -853.4 | -0.02344% | -0.13 | -0.129 | -0.7752% | -233.5 | -234.1 | 0.2563% | -857.7 | -857.6 | -0.01166% | -0.068 | -0.063 | -7.937%
3 | -236.7 | -234.3 | -1.024% | -853.3 | -853.9 | 0.07027% | -0.053 | -0.049 | -8.163% | -234 | -234.3 | 0.128% | -857.4 | -857.7 | 0.03498% | -0.05 | -0.049 | -2.041%
4 | -234.7 | -234.5 | -0.08529% | -853.5 | -853.9 | 0.04684% | -0.104 | -0.111 | 6.306% | -234.2 | -234.3 | 0.04268% | -857.2 | -857.5 | 0.03499% | -0.235 | -0.248 | 5.242%
5 | -234.9 | -234.4 | -0.2133% | -853.4 | -854.2 | 0.09365% | -0.056 | -0.051 | -9.804% | -234.5 | -234.4 | -0.04266% | -857.1 | -858 | 0.1049% | -0.054 | -0.05 | -8%
6 | -234.3 | -234.7 | 0.1704% | -853.2 | -853.8 | 0.07027% | -0.077 | -0.079 | 2.532% | -234.5 | -234.3 | -0.08536% | -857.2 | -857.8 | 0.06995% | -0.101 | -0.096 | -5.208%
7 | -234.5 | -234.5 | 0% | -853.3 | -853.6 | 0.03515% | -0.051 | -0.049 | -4.082% | -235 | -234.4 | -0.256% | -859.6 | -857.6 | -0.2332% | -0.057 | -0.06 | 5%
8 | -233.8 | -234.5 | 0.2985% | -853.6 | -853.4 | -0.02344% | -0.11 | -0.101 | -8.911% | -234.9 | -234.4 | -0.2133% | -859.3 | -857 | -0.2684% | -0.371 | -0.365 | -1.644%
9 | -234.2 | -234.9 | 0.298% | -853 | -854.6 | 0.1872% | -0.049 | -0.051 | 3.922% | -239.1 | -234.4 | -2.005% | -859.7 | -857.4 | -0.2683% | -0.054 | -0.051 | -5.882%
10 | -233.5 | -235 | 0.6383% | -855.1 | -854.5 | -0.07022% | -0.256 | -0.237 | -8.017% | -239.9 | -233.6 | -2.697% | -859.2 | -857.3 | -0.2216% | -0.027 | -0.025 | -8%
11 | -233.7 | -235.2 | 0.6378% | -855 | -853.8 | -0.1405% | -0.048 | -0.051 | 5.882% | -239.5 | -233.8 | -2.438% | -859.3 | -857 | -0.2684% | -0.057 | -0.052 | -9.615%
12 | -233.3 | -235.1 | 0.7656% | -854.9 | -854.1 | -0.09367% | -0.337 | -0.314 | -7.325% | -239.3 | -233.6 | -2.44% | -859.3 | -857 | -0.2684% | -0.297 | -0.31 | 4.194%
13 | -233.4 | -235.3 | 0.8075% | -854.7 | -854.9 | 0.02339% | -0.054 | -0.051 | -5.882% | -240 | -237.1 | -1.223% | -859.2 | -857.1 | -0.245% | -0.054 | -0.059 | 8.475%
14 | -233.4 | -235.3 | 0.8075% | -854.8 | -854.5 | -0.03511% | -0.101 | -0.112 | 9.821% | -239.8 | -234 | -2.479% | -859 | -857.5 | -0.1749% | -0.341 | -0.319 | -6.897%
15 | -233.2 | -236.2 | 1.27% | -853.8 | -854.9 | 0.1287% | -0.055 | -0.053 | -3.774% | -239.9 | -236.9 | -1.266% | -859.2 | -857 | -0.2567% | -0.049 | -0.046 | -6.522%
16 | -233.3 | -235.7 | 1.018% | -854.2 | -854.6 | 0.04681% | -0.079 | -0.074 | -6.757% | -239.3 | -237 | -0.9705% | -859.6 | -859.2 | -0.04655% | -0.363 | -0.359 | -1.114%
17 | -233.7 | -236.8 | 1.309% | -853.1 | -854.9 | 0.2106% | -0.053 | -0.049 | -8.163% | -239.3 | -236.7 | -1.098% | -859.5 | -857.4 | -0.2449% | -0.047 | -0.046 | -2.174%
18 | -233.3 | -236.5 | 1.353% | -853.3 | -854.5 | 0.1404% | -0.325 | -0.314 | -3.503% | -239.2 | -236.8 | -1.014% | -859.1 | -859.3 | 0.02327% | -0.103 | -0.101 | -1.98%
19 | -237.4 | -236.7 | -0.2957% | -853.8 | -854.2 | 0.04683% | -0.046 | -0.049 | 6.122% | -233.7 | -236.7 | 1.267% | -859.2 | -859.3 | 0.01164% | -0.046 | -0.051 | 9.804%
20 | -233.5 | -236.9 | 1.435% | -853.5 | -854.2 | 0.08195% | -0.352 | -0.322 | -9.317% | -239.4 | -236.5 | -1.226% | -859.4 | -858.9 | -0.05821% | -0.268 | -0.251 | -6.773%
21 | -237.5 | -236.9 | -0.2533% | -853.7 | -853.9 | 0.02342% | -0.053 | -0.049 | -8.163% | -234.5 | -238.6 | 1.718% | -859.3 | -859.2 | -0.01164% | -0.05 | -0.051 | 1.961%
22 | -237.4 | -237 | -0.1688% | -853.7 | -853.6 | -0.01172% | -0.146 | -0.158 | 7.595% | -233.8 | -238.5 | 1.971% | -858.1 | -858.8 | 0.08151% | -0.138 | -0.135 | -2.222%
23 | -237.7 | -236.4 | -0.5499% | -854 | -855.3 | 0.152% | -0.049 | -0.046 | -6.522% | -234.1 | -238.7 | 1.927% | -859.5 | -858.9 | -0.06986% | -0.052 | -0.049 | -6.122%
24 | -237.6 | -236.7 | -0.3802% | -854.9 | -855.1 | 0.02339% | -0.143 | -0.139 | -2.878% | -234.1 | -239 | 2.05% | -858 | -858.6 | 0.06988% | -0.233 | -0.215 | -8.372%
25 | -237.6 | -236.5 | -0.4651% | -855.3 | -855.6 | 0.03506% | -0.06 | -0.057 | -5.263% | -234.7 | -238.8 | 1.717% | -857.7 | -858.8 | 0.1281% | -0.048 | -0.045 | -6.667%
26 | -237.7 | -236.4 | -0.5499% | -855.7 | -855.1 | -0.07017% | -0.22 | -0.215 | -2.326% | -234.9 | -239.1 | 1.757% | -858.3 | -858.5 | 0.0233% | -0.16 | -0.165 | 3.03%
27 | -237.6 | -236.3 | -0.5501% | -856.2 | -855.8 | -0.04674% | -0.052 | -0.05 | -4% | -234.4 | -239 | 1.925% | -858.4 | -859.2 | 0.09311% | -0.045 | -0.046 | 2.174%
28 | -237.7 | -236.4 | -0.5499% | -855.6 | -855.7 | 0.01169% | -0.324 | -0.312 | -3.846% | -234.5 | -239 | 1.883% | -858.1 | -857.9 | -0.02331% | -0.223 | -0.227 | 1.762%
29 | -237.7 | -236.3 | -0.5925% | -856.4 | -856.1 | -0.03504% | -0.048 | -0.052 | 7.692% | -234.4 | -239 | 1.925% | -858.2 | -858.3 | 0.01165% | -0.048 | -0.051 | 5.882%
30 | -237.9 | -236.2 | -0.7197% | -855.9 | -855.5 | -0.04676% | -0.358 | -0.352 | -1.705% | -234.4 | -238.9 | 1.884% | -858.3 | -858.3 | 0% | -0.169 | -0.159 | -6.289%
31 | -237.6 | -236.4 | -0.5076% | -856.4 | -855.7 | -0.0818% | -0.05 | -0.05 | 0% | -237.2 | -239 | 0.7531% | -858.4 | -858.3 | -0.01165% | -0.054 | -0.055 | 1.818%
32 | -238 | -236.2 | -0.7621% | -856 | -854.6 | -0.1638% | -0.047 | -0.043 | -9.302% | -237.3 | -238.8 | 0.6281% | -858.6 | -858.7 | 0.01165% | -0.35 | -0.319 | -9.718%
33 | -237.2 | -236.2 | -0.4234% | -855.1 | -854.7 | -0.0468% | -0.049 | -0.05 | 2% | -237.8 | -239 | 0.5021% | -858.9 | -857.7 | -0.1399% | -0.049 | -0.051 | 3.922%
34 | -237.2 | -236.3 | -0.3809% | -855.7 | -854.8 | -0.1053% | -0.212 | -0.204 | -3.922% | -237.7 | -238.5 | 0.3354% | -858.7 | -858.8 | 0.01164% | -0.181 | -0.178 | -1.685%
35 | -235.9 | -236.4 | 0.2115% | -855.2 | -854.4 | -0.09363% | -0.05 | -0.054 | 7.407% | -238 | -238.5 | 0.2096% | -859.5 | -858.8 | -0.08151% | -0.047 | -0.051 | 7.843%
36 | -236.7 | -236.2 | -0.2117% | -855.5 | -854.3 | -0.1405% | -0.252 | -0.266 | 5.263% | -237.6 | -240.3 | 1.124% | -858.9 | -858.6 | -0.03494% | -0.073 | -0.071 | -2.817%
37 | -235.7 | -236.2 | 0.2117% | -855.9 | -854.5 | -0.1638% | -0.052 | -0.051 | -1.961% | -238.2 | -238.4 | 0.08389% | -860.1 | -858.6 | -0.1747% | -0.051 | -0.048 | -6.25%
38 | -236 | -236.2 | 0.08467% | -855 | -854.8 | -0.0234% | -0.314 | -0.302 | -3.974% | -238 | -240.5 | 1.04% | -859.8 | -858.5 | -0.1514% | -0.203 | -0.206 | 1.456%
39 | -235.2 | -235.9 | 0.2967% | -855.4 | -853.9 | -0.1757% | -0.053 | -0.049 | -8.163% | -238.1 | -240.4 | 0.9567% | -859.6 | -858.6 | -0.1165% | -0.05 | -0.054 | 7.407%
40 | -235.2 | -235.6 | 0.1698% | -855.3 | -854.7 | -0.0702% | -0.132 | -0.122 | -8.197% | -238.2 | -241.4 | 1.326% | -857.7 | -858.2 | 0.05826% | -0.248 | -0.239 | -3.766%
41 | -235.3 | -235.6 | 0.1273% | -855.2 | -854.9 | -0.03509% | -0.052 | -0.049 | -6.122% | -238 | -240.4 | 0.9983% | -859.3 | -858.5 | -0.09319% | -0.05 | -0.049 | -2.041%
42 | -235.2 | -235.5 | 0.1274% | -854.9 | -854.9 | 0% | -0.24 | -0.231 | -3.896% | -237.9 | -240.2 | 0.9575% | -859.3 | -858.3 | -0.1165% | -0.361 | -0.35 | -3.143%
43 | -235.5 | -235.6 | 0.04244% | -855.1 | -854.9 | -0.02339% | -0.048 | -0.047 | -2.128% | -238.1 | -240.3 | 0.9155% | -859 | -858.4 | -0.0699% | -0.042 | -0.039 | -7.692%
44 | -235.2 | -235.7 | 0.2121% | -855.2 | -854.9 | -0.03509% | -0.182 | -0.175 | -4% | -237.7 | -240.2 | 1.041% | -859.1 | -858.2 | -0.1049% | -0.296 | -0.276 | -7.246%
45 | -237.6 | -235.7 | -0.8061% | -854.9 | -855 | 0.0117% | -0.051 | -0.049 | -4.082% | -237.6 | -240.2 | 1.082% | -858.9 | -858.9 | 0% | -0.052 | -0.048 | -8.333%

## TH
RELIABILITY TESTING RESULT REPORT
Test Items: |  | THT |  |  |  |  | Tested by: |  | Lichengjian |  |  |  |  | Testing date: |  | 2023-11-04
TESTING INFORMATION:
Sample Prepartion: |  |  |  |  | Visual Inspection: ■PASS □NG | [6 empty] | Pre Electrical Testing: ■PASS □NG
Testing Condition: |  |  |  | 85℃ 85%RH | [7 empty] | Duration: |  | 500H
Test Date
Item Name | BVCBO |  |  | VFBCH |  |  | ICBO |  |  | BVEB |  |  | VFBEH |  |  | IEB
Condition | IC=-100uA |  |  | IB=-5A |  |  | VCB=-210V |  |  | IE=-100uA |  |  | IE=-5A |  |  | VEB=-210V
Min limit | -210V |  |  | -825mV | [5 empty] | -210V |  |  | -825mV
Max Limit | -255V |  |  | -875mV |  |  | -5μA |  |  | -255V |  |  | -875mV |  |  | -5μA
Min Result | -239.9 | -238.6 | / | -856.2 | -856.7 | / | -0.329 | -0.311 | / | -237.6 | -237.7 | / | -856.1 | -855.6 | / | -0.357 | -0.338 | /
Max Result | -233.9 | -236.4 | / | -854.1 | -854.6 | / | -0.043 | -0.041 | / | -233.9 | -234.4 | / | -854.5 | -854.3 | / | -0.045 | -0.042 | /
Average | -238.22 | -237.22 | / | -855.115 | -855.375 | / | -0.11695 | -0.1146 | / | -235.785 | -236.555 | / | -855.245 | -855.055 | / | -0.1307 | -0.12465 | /
STDEV | 1.977018 | 0.5249762 | / | 0.6150406 | 0.5476084 | / | 0.08864281 | 0.08504846 | / | 1.187971 | 1.28393 | / | 0.4684816 | 0.3456516 | / | 0.1047841 | 0.09766539 | /
Result: | Before | After | Shift | Before | After | Shift | Before | After | Shift | Before | After | Shift | Before | After | Shift | Before | After | Shift
1 | -235 | -235.8 | 0.3393% | -855.6 | -854.3 | -0.1522% | -0.222 | -0.235 | 5.532% | -233 | -233.9 | 0.3848% | -854.1 | -855.3 | 0.1403% | -0.049 | -0.048 | -2.083%
2 | -234.7 | -235.8 | 0.4665% | -855.2 | -854.4 | -0.09363% | -0.053 | -0.057 | 7.018% | -233.3 | -231.7 | -0.6905% | -854.1 | -855.6 | 0.1753% | -0.322 | -0.318 | -1.258%
3 | -235.2 | -235.7 | 0.2121% | -855.5 | -854 | -0.1756% | -0.244 | -0.226 | -7.965% | -233.7 | -234.7 | 0.4261% | -854.2 | -855.2 | 0.1169% | -0.045 | -0.044 | -2.273%
4 | -235.1 | -235.9 | 0.3391% | -855.2 | -854.3 | -0.1053% | -0.052 | -0.048 | -8.333% | -233.6 | -235.2 | 0.6803% | -853.9 | -855.2 | 0.152% | -0.09 | -0.084 | -7.143%
5 | -235.2 | -235.8 | 0.2545% | -855.4 | -854.3 | -0.1288% | -0.028 | -0.027 | -3.704% | -234.1 | -235.3 | 0.51% | -853.9 | -854.9 | 0.117% | -0.053 | -0.049 | -8.163%
6 | -235.1 | -235.7 | 0.2546% | -855.1 | -854.5 | -0.07022% | -0.053 | -0.049 | -8.163% | -233.8 | -235.5 | 0.7219% | -854.3 | -855.4 | 0.1286% | -0.248 | -0.257 | 3.502%
7 | -235.2 | -235.9 | 0.2967% | -855.2 | -854.2 | -0.1171% | -0.31 | -0.289 | -7.266% | -234.1 | -235.5 | 0.5945% | -854.1 | -854 | -0.01171% | -0.049 | -0.045 | -8.889%
8 | -235.1 | -235.6 | 0.2122% | -855.2 | -853.9 | -0.1522% | -0.05 | -0.049 | -2.041% | -234.1 | -235.8 | 0.7209% | -854.1 | -855.3 | 0.1403% | -0.039 | -0.037 | -5.405%
9 | -235.6 | -235.4 | -0.08496% | -854.8 | -854 | -0.09368% | -0.135 | -0.124 | -8.871% | -234.3 | -236 | 0.7203% | -854 | -853.7 | -0.03514% | -0.045 | -0.045 | 0%
10 | -235.4 | -235.2 | -0.08503% | -854.7 | -853.6 | -0.1289% | -0.052 | -0.05 | -4% | -234.3 | -235.3 | 0.425% | -854.7 | -854.2 | -0.05853% | -0.087 | -0.084 | -3.571%
11 | -236.2 | -234.6 | -0.682% | -854.8 | -853.7 | -0.1289% | -0.161 | -0.153 | -5.229% | -233.8 | -235.9 | 0.8902% | -854.7 | -853.7 | -0.1171% | -0.046 | -0.049 | 6.122%
12 | -235.8 | -234.9 | -0.3831% | -854.8 | -856.1 | 0.1519% | -0.056 | -0.052 | -7.692% | -234.3 | -235.3 | 0.425% | -854.6 | -853.6 | -0.1172% | -0.253 | -0.235 | -7.66%
13 | -236.2 | -234.4 | -0.7679% | -854.6 | -853.6 | -0.1172% | -0.081 | -0.079 | -2.532% | -232.8 | -235.3 | 1.062% | -854.8 | -853.2 | -0.1875% | -0.048 | -0.049 | 2.041%
14 | -236.2 | -234.4 | -0.7679% | -855.2 | -856.3 | 0.1285% | -0.05 | -0.052 | 3.846% | -234 | -235.4 | 0.5947% | -855.3 | -853.4 | -0.2226% | -0.343 | -0.33 | -3.939%
15 | -235.9 | -235.5 | -0.1699% | -855 | -855.5 | 0.05845% | -0.198 | -0.182 | -8.791% | -233.2 | -235.5 | 0.9766% | -854.8 | -853.1 | -0.1993% | -0.043 | -0.045 | 4.444%
16 | -236.1 | -233.5 | -1.113% | -855 | -856 | 0.1168% | -0.053 | -0.052 | -1.923% | -230.9 | -233.6 | 1.156% | -855.6 | -853.6 | -0.2343% | -0.22 | -0.207 | -6.28%
17 | -235.7 | -236.4 | 0.2961% | -855.3 | -855.9 | 0.0701% | -0.254 | -0.267 | 4.869% | -233 | -235.6 | 1.104% | -855.1 | -852.9 | -0.2579% | -0.051 | -0.048 | -6.25%
18 | -236 | -236.3 | 0.127% | -855.1 | -855.2 | 0.01169% | -0.055 | -0.056 | 1.786% | -233.1 | -233.9 | 0.342% | -854.9 | -853.9 | -0.1171% | -0.302 | -0.288 | -4.861%
19 | -235.9 | -237.3 | 0.59% | -855.7 | -856.1 | 0.04672% | -0.079 | -0.083 | 4.819% | -233.4 | -233.7 | 0.1284% | -855.5 | -853.3 | -0.2578% | -0.05 | -0.049 | -2.041%
20 | -235.4 | -236.7 | 0.5492% | -855.6 | -855.9 | 0.03505% | -0.046 | -0.051 | 9.804% | -233.2 | -234 | 0.3419% | -855 | -854.2 | -0.09365% | -0.132 | -0.128 | -3.125%
21 | -235.7 | -237.7 | 0.8414% | -855.9 | -855.7 | -0.02337% | -0.211 | -0.199 | -6.03% | -233.6 | -233.8 | 0.08554% | -854.8 | -854.8 | 0% | -0.05 | -0.052 | 3.846%
22 | -235.1 | -236.9 | 0.7598% | -855.6 | -854.6 | -0.117% | -0.048 | -0.051 | 5.882% | -233.6 | -234.4 | 0.3413% | -854.6 | -854.7 | 0.0117% | -0.044 | -0.047 | 6.383%
23 | -235.6 | -236.4 | 0.3384% | -855.7 | -855.2 | -0.05847% | -0.343 | -0.326 | -5.215% | -233.9 | -234.1 | 0.08543% | -854.9 | -855.4 | 0.05845% | -0.052 | -0.051 | -1.961%
24 | -234.7 | -237.6 | 1.221% | -855.4 | -854.5 | -0.1053% | -0.043 | -0.047 | 8.511% | -233.7 | -234.4 | 0.2986% | -855.1 | -855 | -0.0117% | -0.092 | -0.087 | -5.747%
25 | -234.9 | -237.7 | 1.178% | -855.7 | -854.5 | -0.1404% | -0.291 | -0.281 | -3.559% | -233.9 | -234.5 | 0.2559% | -854.8 | -855.2 | 0.04677% | -0.051 | -0.05 | -2%
26 | -234.4 | -236.5 | 0.8879% | -855.5 | -854.6 | -0.1053% | -0.05 | -0.052 | 3.846% | -233.9 | -234.4 | 0.2133% | -855 | -855 | 0% | -0.145 | -0.144 | -0.6944%
27 | -235.1 | -237.8 | 1.135% | -855.3 | -855.1 | -0.02339% | -0.194 | -0.191 | -1.571% | -234.1 | -234.6 | 0.2131% | -854.9 | -854.9 | 0% | -0.052 | -0.048 | -8.333%
28 | -233.9 | -238 | 1.723% | -855.1 | -854.8 | -0.0351% | -0.047 | -0.05 | 6% | -234 | -234.7 | 0.2983% | -854.5 | -855.6 | 0.1286% | -0.344 | -0.325 | -5.846%
29 | -234 | -237.4 | 1.432% | -855.5 | -855.3 | -0.02338% | -0.214 | -0.203 | -5.419% | -234.3 | -234.8 | 0.2129% | -855.2 | -854.6 | -0.07021% | -0.049 | -0.049 | 0%
30 | -239.3 | -237.4 | -0.8003% | -855.6 | -855.2 | -0.04677% | -0.046 | -0.051 | 9.804% | -234 | -235.1 | 0.4679% | -855.2 | -854.8 | -0.04679% | -0.092 | -0.089 | -3.371%
31 | -239.9 | -237.1 | -1.181% | -854.7 | -856.7 | 0.2335% | -0.329 | -0.311 | -5.788% | -236.1 | -235 | -0.4681% | -854.8 | -855.5 | 0.08182% | -0.051 | -0.052 | 1.923%
32 | -239.4 | -237.1 | -0.9701% | -854.5 | -855.8 | 0.1519% | -0.051 | -0.054 | 5.556% | -234.3 | -237.6 | 1.389% | -854.8 | -855.5 | 0.08182% | -0.245 | -0.225 | -8.889%
33 | -239.5 | -236.9 | -1.098% | -855.7 | -855.7 | 0% | -0.248 | -0.237 | -4.641% | -236.1 | -235.2 | -0.3827% | -856.1 | -855.5 | -0.07013% | -0.047 | -0.049 | 4.082%
34 | -238.9 | -237 | -0.8017% | -856.2 | -856.6 | 0.0467% | -0.053 | -0.05 | -6% | -236.3 | -237.7 | 0.589% | -854.7 | -854.9 | 0.02339% | -0.238 | -0.218 | -9.174%
35 | -239.5 | -236.9 | -1.098% | -855.6 | -855.4 | -0.02338% | -0.056 | -0.054 | -3.704% | -236.1 | -237.5 | 0.5895% | -854.7 | -855.2 | 0.05847% | -0.046 | -0.042 | -9.524%
36 | -239.7 | -236.5 | -1.353% | -855.9 | -855.8 | -0.01168% | -0.05 | -0.049 | -2.041% | -235.8 | -237.6 | 0.7576% | -855 | -855.4 | 0.04676% | -0.245 | -0.223 | -9.865%
37 | -239.1 | -236.8 | -0.9713% | -855.8 | -854.9 | -0.1053% | -0.186 | -0.179 | -3.911% | -236.2 | -237.5 | 0.5474% | -855.3 | -854.9 | -0.04679% | -0.052 | -0.053 | 1.887%
38 | -238.7 | -236.9 | -0.7598% | -855.3 | -854.6 | -0.08191% | -0.043 | -0.041 | -4.878% | -236.1 | -237.7 | 0.6731% | -855.5 | -855 | -0.05848% | -0.127 | -0.119 | -6.723%
39 | -239.6 | -236.4 | -1.354% | -855 | -855.4 | 0.04676% | -0.199 | -0.185 | -7.568% | -236.4 | -237.6 | 0.5051% | -855.4 | -855.2 | -0.02339% | -0.049 | -0.047 | -4.255%
40 | -238.9 | -237.7 | -0.5048% | -855.2 | -855.5 | 0.03507% | -0.052 | -0.053 | 1.887% | -236.4 | -237.5 | 0.4632% | -854.9 | -854.6 | -0.0351% | -0.357 | -0.338 | -5.621%
41 | -239.1 | -237.2 | -0.801% | -854.3 | -855.3 | 0.1169% | -0.057 | -0.053 | -7.547% | -236.8 | -237.4 | 0.2527% | -855.8 | -854.8 | -0.117% | -0.046 | -0.05 | 8%
42 | -239.3 | -238.6 | -0.2934% | -854.4 | -855.6 | 0.1403% | -0.054 | -0.056 | 3.571% | -236.7 | -237.4 | 0.2949% | -855.6 | -854.9 | -0.08188% | -0.081 | -0.079 | -2.532%
43 | -238.8 | -237.4 | -0.5897% | -854.2 | -855.2 | 0.1169% | -0.113 | -0.112 | -0.8929% | -237.2 | -237.2 | 0% | -856.1 | -855.4 | -0.08183% | -0.053 | -0.05 | -6%
44 | -238.5 | -237.4 | -0.4634% | -854.4 | -855.1 | 0.08186% | -0.054 | -0.054 | 0% | -237.3 | -237.5 | 0.08421% | -855.9 | -854.3 | -0.1873% | -0.25 | -0.247 | -1.215%
45 | -238.8 | -237.4 | -0.5897% | -854.1 | -854.9 | 0.09358% | -0.243 | -0.257 | 5.447% | -237.6 | -237.1 | -0.2109% | -855.5 | -855.1 | -0.04678% | -0.045 | -0.046 | 2.174%

## TCT
RELIABILITY TESTING RESULT REPORT
Test Items: |  | TCT |  |  |  |  | Tested by: |  | Lichengjian |  |  |  |  | Testing date: |  | 2023-10-27
TESTING INFORMATION:
Sample Prepartion: |  |  |  |  | Visual Inspection: ■PASS □NG | [6 empty] | Pre Electrical Testing: ■PASS □NG
Testing Condition: |  |  |  | -55℃ - 125℃ | [7 empty] | Duration: |  | 500Cycel
Test Date
Item Name | BVCBO |  |  | VFBCH |  |  | ICBO |  |  | BVEB |  |  | VFBEH |  |  | IEB
Condition | IC=-100uA |  |  | IB=-5A |  |  | VCB=-210V |  |  | IE=-100uA |  |  | IE=-5A |  |  | VEB=-210V
Min limit | -210V |  |  | -825mV | [5 empty] | -210V |  |  | -825mV
Max Limit | -255V |  |  | -875mV |  |  | -5μA |  |  | -255V |  |  | -875mV |  |  | -5μA
Min Result | -238.3 | -238.3 | / | -855.8 | -855.7 | / | -0.274 | -0.257 | / | -237 | -236.5 | / | -855.9 | -856 | / | -0.36 | -0.349 | /
Max Result | -235.8 | -232.1 | / | -853.8 | -853 | / | -0.019 | -0.018 | / | -229.6 | -234.5 | / | -852.9 | -854.2 | / | -0.038 | -0.041 | /
Average | -237.08 | -234.77 | / | -854.915 | -854.25 | / | -0.09135 | -0.09095 | / | -235.365 | -235.89 | / | -854.36 | -855.075 | / | -0.1083 | -0.1058 | /
STDEV | 0.9102747 | 2.248577 | / | 0.5703289 | 0.8059156 | / | 0.07552832 | 0.07459321 | / | 1.91684 | 0.4646504 | / | 1.073965 | 0.4357465 | / | 0.08799381 | 0.08492208 | /
Result: | Before | After | Shift | Before | After | Shift | Before | After | Shift | Before | After | Shift | Before | After | Shift | Before | After | Shift
1 | -235.5 | -235.8 | 0.1272% | -854.9 | -855.6 | 0.08181% | -0.042 | -0.046 | 8.696% | -234.3 | -234.7 | 0.1704% | -855.2 | -855 | -0.02339% | -0.051 | -0.05 | -2%
2 | -238.2 | -233.7 | -1.926% | -856.7 | -855.3 | -0.1637% | -0.247 | -0.243 | -1.646% | -234.1 | -234.9 | 0.3406% | -854.5 | -854.4 | -0.0117% | -0.189 | -0.191 | 1.047%
3 | -236.9 | -236.1 | -0.3388% | -856.8 | -855 | -0.2105% | -0.052 | -0.053 | 1.887% | -234.5 | -235.3 | 0.34% | -855.1 | -854.6 | -0.05851% | -0.05 | -0.05 | 0%
4 | -238.6 | -233.5 | -2.184% | -855.9 | -855.8 | -0.01168% | -0.141 | -0.139 | -1.439% | -234.1 | -234.4 | 0.128% | -855.1 | -854.7 | -0.0468% | -0.216 | -0.225 | 4%
5 | -238.7 | -233.9 | -2.052% | -856.2 | -855.6 | -0.07013% | -0.053 | -0.055 | 3.636% | -234.3 | -234.2 | -0.0427% | -855 | -854 | -0.1171% | -0.049 | -0.053 | 7.547%
6 | -238.3 | -232.9 | -2.319% | -855.7 | -855.9 | 0.02337% | -0.242 | -0.248 | 2.419% | -234.2 | -234.3 | 0.04268% | -855.6 | -854.5 | -0.1287% | -0.117 | -0.114 | -2.632%
7 | -238.4 | -233 | -2.318% | -855.6 | -856 | 0.04673% | -0.054 | -0.056 | 3.571% | -234.5 | -234.4 | -0.04266% | -855.8 | -854.5 | -0.1521% | -0.05 | -0.048 | -4.167%
8 | -238.3 | -233.5 | -2.056% | -856.1 | -855.8 | -0.03505% | -0.136 | -0.128 | -6.25% | -234.4 | -233.1 | -0.5577% | -855.6 | -854.2 | -0.1639% | -0.017 | -0.016 | -6.25%
9 | -238.4 | -233.7 | -2.011% | -856.2 | -855.8 | -0.04674% | -0.054 | -0.059 | 8.475% | -234.5 | -233.9 | -0.2565% | -855.5 | -854.4 | -0.1287% | -0.044 | -0.044 | 0%
10 | -237.9 | -233.4 | -1.928% | -856.1 | -855.8 | -0.03505% | -0.126 | -0.121 | -4.132% | -234.6 | -234.5 | -0.04264% | -855.3 | -855.1 | -0.02339% | -0.095 | -0.091 | -4.396%
11 | -238.1 | -233.8 | -1.839% | -856.3 | -855.9 | -0.04673% | -0.054 | -0.056 | 3.571% | -234.7 | -234.3 | -0.1707% | -855.4 | -853.9 | -0.1757% | -0.054 | -0.05 | -8%
12 | -237.8 | -233.5 | -1.842% | -856.4 | -856 | -0.04673% | -0.014 | -0.013 | -7.692% | -234.7 | -234.3 | -0.1707% | -855.3 | -854.3 | -0.1171% | -0.104 | -0.112 | 7.143%
13 | -237.9 | -233.4 | -1.928% | -856.6 | -855.6 | -0.1169% | -0.061 | -0.058 | -5.172% | -235.1 | -236.5 | 0.592% | -855.4 | -854.9 | -0.05849% | -0.046 | -0.049 | 6.122%
14 | -237.9 | -233.1 | -2.059% | -855.9 | -855 | -0.1053% | -0.09 | -0.087 | -3.448% | -235 | -234.2 | -0.3416% | -855.2 | -854.7 | -0.0585% | -0.111 | -0.118 | 5.932%
15 | -237.9 | -233.5 | -1.884% | -855.5 | -855.3 | -0.02338% | -0.049 | -0.05 | 2% | -235.4 | -236.6 | 0.5072% | -855.1 | -854.5 | -0.07022% | -0.047 | -0.046 | -2.174%
16 | -237.7 | -232.8 | -2.105% | -856 | -855.7 | -0.03506% | -0.002 | -0.002 | 0% | -235.3 | -236.6 | 0.5495% | -855.3 | -854.8 | -0.05849% | -0.122 | -0.121 | -0.8264%
17 | -237.7 | -232.9 | -2.061% | -855.6 | -855.9 | 0.03505% | -0.05 | -0.054 | 7.407% | -236.1 | -236.7 | 0.2535% | -855.3 | -855.6 | 0.03506% | -0.047 | -0.048 | 2.083%
18 | -238.5 | -232.2 | -2.713% | -855.9 | -856.1 | 0.02336% | -0.338 | -0.315 | -7.302% | -236.1 | -236.7 | 0.2535% | -854.8 | -855 | 0.02339% | -0.22 | -0.202 | -8.911%
19 | -238.2 | -232.6 | -2.408% | -854.9 | -856 | 0.1285% | -0.05 | -0.05 | 0% | -236.3 | -236.6 | 0.1268% | -854.6 | -854.8 | 0.0234% | -0.05 | -0.049 | -2.041%
20 | -238.5 | -231.9 | -2.846% | -855.3 | -856 | 0.08178% | -0.238 | -0.245 | 2.857% | -236.2 | -236.9 | 0.2955% | -854.5 | -854.7 | 0.0234% | -0.071 | -0.074 | 4.054%
21 | -238.4 | -232.1 | -2.714% | -855.1 | -856.1 | 0.1168% | -0.047 | -0.051 | 7.843% | -236.4 | -236.9 | 0.2111% | -855.6 | -854.5 | -0.1287% | -0.05 | -0.047 | -6.383%
22 | -237.9 | -231.7 | -2.676% | -855.2 | -855.5 | 0.03507% | -0.091 | -0.101 | 9.901% | -236.5 | -237 | 0.211% | -855.7 | -854.8 | -0.1053% | -0.355 | -0.367 | 3.27%
23 | -238.6 | -231.8 | -2.934% | -854.9 | -856.8 | 0.2218% | -0.052 | -0.057 | 8.772% | -235.6 | -237 | 0.5907% | -855.3 | -854.9 | -0.04679% | -0.05 | -0.05 | 0%
24 | -238.5 | -232.1 | -2.757% | -856.1 | -855.9 | -0.02337% | -0.012 | -0.011 | -9.091% | -236.3 | -229.3 | -3.053% | -855.6 | -854.6 | -0.117% | -0.049 | -0.045 | -8.889%
25 | -238.2 | -231.3 | -2.983% | -855.9 | -855.9 | 0% | -0.05 | -0.054 | 7.407% | -228.8 | -235.5 | 2.845% | -855.7 | -855.4 | -0.03507% | -0.107 | -0.101 | -5.941%
26 | -238.2 | -232.5 | -2.452% | -855.1 | -855.5 | 0.04676% | -0.104 | -0.101 | -2.97% | -233.8 | -234.5 | 0.2985% | -855.3 | -855 | -0.03509% | -0.05 | -0.052 | 3.846%
27 | -238 | -232.1 | -2.542% | -855.3 | -855.7 | 0.04675% | -0.053 | -0.052 | -1.923% | -234.1 | -236.2 | 0.8891% | -855.2 | -856 | 0.09346% | -0.043 | -0.042 | -2.381%
28 | -238 | -232.6 | -2.322% | -854.7 | -855.1 | 0.04678% | -0.047 | -0.046 | -2.174% | -229.6 | -236 | 2.712% | -855.6 | -855.5 | -0.01169% | -0.086 | -0.084 | -2.381%
29 | -238 | -233.1 | -2.102% | -855.2 | -855.4 | 0.02338% | -0.053 | -0.056 | 5.357% | -236.2 | -235.9 | -0.1272% | -854.8 | -854.7 | -0.0117% | -0.046 | -0.049 | 6.122%
30 | -238.1 | -232.8 | -2.277% | -855.6 | -854.4 | -0.1404% | -0.055 | -0.053 | -3.774% | -235.7 | -236.1 | 0.1694% | -855 | -855.7 | 0.0818% | -0.08 | -0.075 | -6.667%
31 | -238.3 | -233.5 | -2.056% | -855.3 | -854.8 | -0.05849% | -0.051 | -0.056 | 8.929% | -236.5 | -235.9 | -0.2543% | -855.7 | -855.2 | -0.05847% | -0.045 | -0.047 | 4.255%
32 | -238.1 | -233.3 | -2.057% | -855.5 | -853.7 | -0.2108% | -0.238 | -0.249 | 4.418% | -236.9 | -235.9 | -0.4239% | -855.9 | -855 | -0.1053% | -0.223 | -0.221 | -0.905%
33 | -237.2 | -233.6 | -1.541% | -855.5 | -854.5 | -0.117% | -0.048 | -0.053 | 9.434% | -236.7 | -235.7 | -0.4243% | -855.6 | -855.3 | -0.03508% | -0.038 | -0.041 | 7.317%
34 | -237.9 | -233.6 | -1.841% | -855.8 | -853.4 | -0.2812% | -0.152 | -0.147 | -3.401% | -232.3 | -235.5 | 1.359% | -855.4 | -855.2 | -0.02339% | -0.171 | -0.159 | -7.547%
35 | -237 | -233.9 | -1.325% | -855.6 | -853.6 | -0.2343% | -0.058 | -0.053 | -9.434% | -234.9 | -236.4 | 0.6345% | -853.6 | -854.7 | 0.1287% | -0.049 | -0.047 | -4.255%
36 | -237.1 | -233.7 | -1.455% | -855.3 | -853.4 | -0.2226% | -0.021 | -0.022 | 4.545% | -234.9 | -235.5 | 0.2548% | -855.2 | -854.4 | -0.09363% | -0.148 | -0.145 | -2.069%
37 | -236.5 | -234.1 | -1.025% | -854.8 | -853.4 | -0.164% | -0.05 | -0.054 | 7.407% | -232.8 | -235.7 | 1.23% | -853.2 | -854.2 | 0.1171% | -0.047 | -0.046 | -2.174%
38 | -237 | -233.9 | -1.325% | -854.4 | -853 | -0.1641% | -0.274 | -0.257 | -6.615% | -236.2 | -235.4 | -0.3398% | -853.5 | -854.8 | 0.1521% | -0.246 | -0.243 | -1.235%
39 | -236.3 | -238.1 | 0.756% | -854.6 | -853.2 | -0.1641% | -0.05 | -0.054 | 7.407% | -235.9 | -235.4 | -0.2124% | -853.1 | -855.1 | 0.2339% | -0.05 | -0.05 | 0%
40 | -236.5 | -234 | -1.068% | -854.5 | -854.6 | 0.0117% | -0.143 | -0.132 | -8.333% | -236.5 | -236.5 | 0% | -853.1 | -854.4 | 0.1522% | -0.208 | -0.197 | -5.584%
41 | -235.8 | -238.1 | 0.966% | -854.8 | -853.5 | -0.1523% | -0.055 | -0.057 | 3.509% | -236.6 | -236.5 | -0.04228% | -852.9 | -855.4 | 0.2923% | -0.047 | -0.043 | -9.302%
42 | -236 | -238.3 | 0.9652% | -854.2 | -855 | 0.09357% | -0.019 | -0.018 | -5.556% | -237 | -236.3 | -0.2962% | -853 | -855.1 | 0.2456% | -0.132 | -0.128 | -3.125%
43 | -235.9 | -238.1 | 0.924% | -853.8 | -854.2 | 0.04683% | -0.054 | -0.053 | -1.887% | -236.8 | -236.2 | -0.254% | -853.7 | -855.4 | 0.1987% | -0.047 | -0.05 | 6%
44 | -235.8 | -238 | 0.9244% | -854.1 | -854.5 | 0.04681% | -0.247 | -0.254 | 2.756% | -237 | -236 | -0.4237% | -853.1 | -855.2 | 0.2456% | -0.36 | -0.349 | -3.152%
45 | -235.9 | -238.1 | 0.924% | -854.2 | -854.1 | -0.01171% | -0.055 | -0.052 | -5.769% | -236.9 | -236.2 | -0.2964% | -854.3 | -855.2 | 0.1052% | -0.05 | -0.048 | -4.167%

## 推拉力测试 (hidden)
Wire Bond Strength/Bond Shear/Die Shear
Item | Die Shear | Wire Bond Strength | Bond Shear
Condition | ≥0.08kg | ≥6g | ≥35g
1 | 0.23074 | 12.5962 | 40.13029
2 | 0.2258 | 11.7789 | 40.9077
3 | 0.25141 | 11.95216 | 39.81989
4 | 0.24175 | 12.4063 | 40.4681
5 | 0.21097 | 11.3863 | 38.89109
6 | 0.21455 | 11.2814 | 41.30145
7 | 0.22416 | 12.5724 | 41.2354
8 | 0.24571 | 10.9698 | 40.00325
9 | 0.23584 | 11.5874 | 38.1114
10 | 0.26857 | 12.4716 | 39.97991
Min Result | 0.21097 | 10.9698 | 38.1114
Max Result | 0.26857 | 12.5962 | 41.30145
Average | 0.23495 | 11.900246 | 40.084848
STDEV | 0.01665268 | 0.5609645 | 0.9506498