## 封面
可靠性试验报告 Reliability Test Report
| 报告编号 Report No. | RT2023040101
| 分析单位 Analyzed By | 可靠性实验室 Reliability Lab
| 实验日期 Test Date | Start：2023/03/10 End： 2023/04/01

## 实验项目及结果
Product Reliability Monitoring
MATERIAL INFORMATION :
Device： | MOT8157T |  | Expoxy： |  | Sn 0.76mm
Package Type: | TOLL |  | Lead Frame: |  | TOLL-8L-4R
Chip Type : | / |  | Bond Wire: |  | G极：CU 38uM S极：AI 20mil*4
Die Size: | / |  | Mold Compound : |  | EK-5600G
Sample Size: | 180 pcs
RELIABILITY TEST CONDITION：
Test Items | Test Standard | Test Condition & Duration | Readout | S.S | A/R |  | Result
HTSL (High Temperature Storage Life) | JESD22-A103 | 500hrs Ta≥150℃ | 0Hrs 500Hrs | 45 | 0/1 |  | Pass
PCT (Pressure cook Test) | JESD22-A102 | 121℃/100% RH , 2atm，96H | 0Hrs 96Hrs | 45 | 0/1 |  | Pass
TH (Temperature Humidity) | JESD22-A101 | 85℃/85% RH | 0Hrs 500Hrs | 45 | 0/1 |  | Pass
TCT （Temperature Cycling test） | JESD22-A104 | 500Cycles -55℃~125℃ | 0Hrs 500Cycles | 45 | 0/1 |  | Pass
Prepared By | 李成健 | Check | 徐建 |  | Approval | 唐怀军
Date | 2024-04-01 | Date | 2024-04-01 |  | Date | 2024-04-01

## PCT
RELIABILITY TESTING RESULT REPORT
Test Items: |  | PCT |  |  |  |  | Tested by: |  | Lichengjian |  |  |  |  | Testing date: |  | 2024/3/10 - 2024/3/15
TESTING INFORMATION:
Sample Prepartion: |  |  |  |  | Visual Inspection: ■PASS □NG | [6 empty] | Pre Electrical Testing: ■PASS □NG
Testing Condition: |  |  |  | 121℃ 100% RH 2atm | [7 empty] | Duration: |  | 96H
Test Date
Item Name | BVDSS |  |  | IDSS |  |  | IGSS |  |  | VGS(TH) |  |  | RDS(ON) |  |  | VSD
Condition | VGS=0V, ID= 250μA |  |  | VDS=100V, VGS=0V |  |  | VGS=20V, VDS=0V |  |  | VDS=VGS, ID=250μA |  |  | VGS=10V, ID=20A |  |  | VGS=0V, IS=1A
Min limit | 102V |  |  | / | -770.0mV | -770.0mV | / | -770.0mV | -770.0mV | 2V |  |  | 3mR | -840.0mV | -840.0mV | 0.64V | -770.0mV | -770.0mV
Max Limit | / |  |  | 500nA | -840.0mV | -840.0mV | 50nA |  |  | 4V |  |  | 5mR | -840.0mV | -840.0mV | 0.8V | -840.0mV | -840.0mV
Min Result | 103.6 | 103.6 | / | 53.2 | 48.5 | / | 0.9 | 0.1 | / | 2.87 | 2.864 | / | 3.547 | 3.533 | / | 0.695 | 0.694 | /
Max Result | 105 | 105 | / | 92.5 | 92.1 | / | 13.5 | 7.3 | / | 2.997 | 2.99 | / | 3.672 | 3.644 | / | 0.7 | 0.701 | /
Average | 104.605 | 104.63 | / | 63.95 | 63.66 | / | 3.75 | 2.355 | / | 2.9265 | 2.90755 | / | 3.60065 | 3.59685 | / | 0.6968 | 0.69665 | /
STDEV | 0.3917589 | 0.4160529 | / | 10.43128 | 10.19394 | / | 2.897499 | 2.144639 | / | 0.03755596 | 0.03751196 | / | 0.03554051 | 0.0302031 | / | 0.00132665 | 0.001651514 | /
Result: | Before | After | Shift | Before | After | Shift | Before | After | Shift | Before | After | Shift | Before | After | Shift | Before | After | Shift
1 | 104.5 | 104.6 | 0.0956% | 51.8 | 62.1 | / | 8.6 | 0.2 | / | 2.955 | 2.877 | -2.711% | 3.511 | 3.582 | 1.982% | 0.702 | 0.697 | -0.7174%
2 | 104.3 | 104.8 | 0.4771% | 56.4 | 54.9 | / | 4.9 | 1.7 | / | 2.939 | 2.926 | -0.4443% | 3.608 | 3.557 | -1.434% | 0.7 | 0.697 | -0.4304%
3 | 104.8 | 104.7 | -0.09551% | 54.7 | 59.5 | / | 2.3 | 1.2 | / | 2.882 | 2.856 | -0.9104% | 3.589 | 3.576 | -0.3635% | 0.696 | 0.696 | 0%
4 | 104.7 | 104.4 | -0.2874% | 55.6 | 71.3 | / | 1.1 | 1 | / | 2.953 | 2.953 | 0% | 3.572 | 3.555 | -0.4782% | 0.697 | 0.696 | -0.1437%
5 | 104.7 | 104.4 | -0.2874% | 62.9 | 63.5 | / | 2 | 0.5 | / | 2.845 | 2.989 | 4.818% | 3.581 | 3.59 | 0.2507% | 0.695 | 0.698 | 0.4298%
6 | 104.9 | 104.7 | -0.191% | 65.3 | 62.6 | / | 3.2 | 4.4 | / | 2.916 | 2.854 | -2.172% | 3.568 | 3.599 | 0.8614% | 0.696 | 0.696 | 0%
7 | 104.6 | 103.8 | -0.7707% | 62.9 | 82 | / | 0.4 | 1.8 | / | 2.97 | 2.928 | -1.434% | 3.57 | 3.662 | 2.512% | 0.697 | 0.697 | 0%
8 | 104.8 | 104.7 | -0.09551% | 60.3 | 62.4 | / | 0.1 | 3.5 | / | 2.843 | 2.882 | 1.353% | 3.582 | 3.608 | 0.7206% | 0.695 | 0.695 | 0%
9 | 104.9 | 104.5 | -0.3828% | 61.4 | 61.7 | / | 2.5 | 0.4 | / | 2.871 | 2.963 | 3.105% | 3.572 | 3.55 | -0.6197% | 0.695 | 0.697 | 0.2869%
10 | 104.5 | 104.8 | 0.2863% | 68.4 | 53.3 | / | 1.9 | 1.3 | / | 2.853 | 2.933 | 2.728% | 3.585 | 3.564 | -0.5892% | 0.694 | 0.697 | 0.4304%
11 | 103.1 | 104.9 | 1.716% | 104.5 | 53.9 | / | 3.8 | 2.6 | / | 2.99 | 2.887 | -3.568% | 3.719 | 3.599 | -3.334% | 0.703 | 0.696 | -1.006%
12 | 104.8 | 104.1 | -0.6724% | 58.5 | 82.5 | / | 5.7 | 1.5 | / | 2.917 | 2.897 | -0.6904% | 3.592 | 3.578 | -0.3913% | 0.695 | 0.697 | 0.2869%
13 | 104.5 | 104.6 | 0.0956% | 62 | 60.8 | / | 5.6 | 3.8 | / | 2.928 | 2.904 | -0.8264% | 3.581 | 3.631 | 1.377% | 0.697 | 0.696 | -0.1437%
14 | 104.3 | 104.5 | 0.1914% | 62.5 | 71.7 | / | 6.2 | 2.4 | / | 2.964 | 2.875 | -3.096% | 3.622 | 3.589 | -0.9195% | 0.698 | 0.695 | -0.4317%
15 | 104.3 | 104.5 | 0.1914% | 64.2 | 71.7 | / | 3.2 | 0.1 | / | 2.875 | 2.976 | 3.394% | 3.621 | 3.595 | -0.7232% | 0.695 | 0.697 | 0.2869%
16 | 105.1 | 104.7 | -0.382% | 59.2 | 61.8 | / | 6.5 | 2.2 | / | 2.998 | 2.901 | -3.344% | 3.583 | 3.597 | 0.3892% | 0.698 | 0.695 | -0.4317%
17 | 104.3 | 104.7 | 0.382% | 71.7 | 61 | / | 4.8 | 0.8 | / | 2.911 | 2.955 | 1.489% | 3.55 | 3.566 | 0.4487% | 0.696 | 0.697 | 0.1435%
18 | 103.8 | 105.1 | 1.237% | 86 | 61.6 | / | 1.6 | 2.8 | / | 2.854 | 2.984 | 4.357% | 3.647 | 3.58 | -1.872% | 0.697 | 0.697 | 0%
19 | 105.1 | 104.8 | -0.2863% | 49.9 | 68.6 | / | 4 | 3.4 | / | 2.984 | 2.872 | -3.9% | 3.61 | 3.563 | -1.319% | 0.697 | 0.694 | -0.4323%
20 | 104.6 | 104.9 | 0.286% | 62.3 | 52.8 | / | 2.5 | 2.5 | / | 2.937 | 2.887 | -1.732% | 3.557 | 3.546 | -0.3102% | 0.697 | 0.697 | 0%
21 | 104.7 | 104.7 | 0% | 52.9 | 55.8 | / | 2.7 | 1 | / | 2.936 | 2.882 | -1.874% | 3.589 | 3.616 | 0.7467% | 0.697 | 0.695 | -0.2878%
22 | 104.4 | 104.4 | 0% | 71.5 | 65.5 | / | 1.9 | 0.2 | / | 2.852 | 2.968 | 3.908% | 3.588 | 3.563 | -0.7017% | 0.694 | 0.697 | 0.4304%
23 | 103 | 104.8 | 1.718% | 105.4 | 57.5 | / | 4.3 | 3.7 | / | 2.936 | 2.932 | -0.1364% | 3.71 | 3.567 | -4.009% | 0.703 | 0.696 | -1.006%
24 | 104.9 | 104.6 | -0.2868% | 55.7 | 64.8 | / | 4.8 | 8.3 | / | 2.906 | 2.842 | -2.252% | 3.624 | 3.567 | -1.598% | 0.696 | 0.695 | -0.1439%
25 | 104.3 | 104.5 | 0.1914% | 75.1 | 66.8 | / | 0.6 | 0.9 | / | 2.895 | 2.871 | -0.8359% | 3.576 | 3.595 | 0.5285% | 0.695 | 0.696 | 0.1437%
26 | 104.4 | 104.9 | 0.4766% | 72.7 | 61.1 | / | 1.4 | 0.1 | / | 2.881 | 2.883 | 0.06937% | 3.603 | 3.644 | 1.125% | 0.696 | 0.695 | -0.1439%
27 | 104.9 | 104.9 | 0% | 53.6 | 52.4 | / | 1 | 1 | / | 2.924 | 2.937 | 0.4426% | 3.561 | 3.567 | 0.1682% | 0.697 | 0.696 | -0.1437%
28 | 104.2 | 103.9 | -0.2887% | 73 | 73.7 | / | 7.4 | 2.9 | / | 2.925 | 2.99 | 2.174% | 3.547 | 3.626 | 2.179% | 0.696 | 0.701 | 0.7133%
29 | 104.3 | 104.7 | 0.382% | 63.3 | 65.9 | / | 1.8 | 1 | / | 2.997 | 2.972 | -0.8412% | 3.59 | 3.588 | -0.05574% | 0.698 | 0.698 | 0%
30 | 104.8 | 104.1 | -0.6724% | 61.4 | 82.3 | / | 2.5 | 5.1 | / | 2.87 | 2.911 | 1.408% | 3.635 | 3.587 | -1.338% | 0.696 | 0.697 | 0.1435%
31 | 104.9 | 104.5 | -0.3828% | 60.1 | 59 | / | 2 | 0.7 | / | 2.875 | 2.904 | 0.9986% | 3.626 | 3.572 | -1.512% | 0.695 | 0.697 | 0.2869%
32 | 104.8 | 105 | 0.1905% | 53.2 | 55.6 | / | 4 | 2.2 | / | 2.96 | 2.874 | -2.992% | 3.586 | 3.584 | -0.0558% | 0.698 | 0.694 | -0.5764%
33 | 104.2 | 104.9 | 0.6673% | 72.4 | 61.3 | / | 0.9 | 4.4 | / | 2.974 | 2.867 | -3.732% | 3.62 | 3.625 | 0.1379% | 0.699 | 0.696 | -0.431%
34 | 103.6 | 104.9 | 1.239% | 92.5 | 55 | / | 13.5 | 6.9 | / | 2.923 | 2.91 | -0.4467% | 3.666 | 3.593 | -2.032% | 0.7 | 0.696 | -0.5747%
35 | 104.6 | 104.9 | 0.286% | 67.1 | 59.4 | / | 1.3 | 1 | / | 2.945 | 2.899 | -1.587% | 3.568 | 3.585 | 0.4742% | 0.698 | 0.696 | -0.2874%
36 | 103.8 | 104.6 | 0.7648% | 83.8 | 58.7 | / | 0.9 | 0.9 | / | 2.916 | 2.886 | -1.04% | 3.672 | 3.604 | -1.887% | 0.697 | 0.697 | 0%
37 | 104.8 | 104.8 | 0% | 55.9 | 62.9 | / | 4.1 | 4.6 | / | 2.944 | 2.939 | -0.1701% | 3.577 | 3.581 | 0.1117% | 0.696 | 0.697 | 0.1435%
38 | 105 | 103.6 | -1.351% | 53.2 | 92.1 | / | 5.3 | 0.7 | / | 2.966 | 2.971 | 0.1683% | 3.627 | 3.642 | 0.4119% | 0.696 | 0.7 | 0.5714%
39 | 104.7 | 105 | 0.2857% | 53.8 | 59.7 | / | 6.6 | 0.3 | / | 2.953 | 2.87 | -2.892% | 3.577 | 3.639 | 1.704% | 0.698 | 0.694 | -0.5764%
40 | 105 | 103.9 | -1.059% | 60.3 | 77.6 | / | 5.4 | 3.2 | / | 2.971 | 2.914 | -1.956% | 3.575 | 3.559 | -0.4496% | 0.697 | 0.698 | 0.1433%
41 | 104.9 | 104.8 | -0.09542% | 68.9 | 48.5 | / | 3.1 | 1.6 | / | 2.928 | 2.903 | -0.8612% | 3.561 | 3.571 | 0.28% | 0.695 | 0.697 | 0.2869%
42 | 104.7 | 104.4 | -0.2874% | 53.3 | 64.8 | / | 3.8 | 0.3 | / | 2.94 | 2.865 | -2.618% | 3.581 | 3.602 | 0.583% | 0.697 | 0.696 | -0.1437%
43 | 104.6 | 104.9 | 0.286% | 60.9 | 61.6 | / | 2.4 | 1.1 | / | 2.881 | 2.864 | -0.5936% | 3.622 | 3.642 | 0.5491% | 0.696 | 0.696 | 0%
44 | 105 | 104.9 | -0.09533% | 58.3 | 58.5 | / | 4 | 7.3 | / | 2.884 | 2.865 | -0.6632% | 3.572 | 3.593 | 0.5845% | 0.696 | 0.696 | 0%
45 | 104.9 | 105 | 0.09524% | 61.3 | 63.1 | / | 3.6 | 1.8 | / | 2.873 | 2.927 | 1.845% | 3.647 | 3.533 | -3.227% | 0.695 | 0.696 | 0.1437%

## HTSL
RELIABILITY TESTING RESULT REPORT
Test Items: |  | HTSL |  |  |  |  | Tested by: |  | Lichengjian |  |  |  |  | Testing date: |  | 2024/3/10 - 2024/4/1
TESTING INFORMATION:
Sample Prepartion: |  |  |  |  | Visual Inspection: ■PASS □NG | [6 empty] | Pre Electrical Testing: ■PASS □NG
Testing Condition: |  |  |  | 150℃ | [7 empty] | Duration: |  | 500H
Test Date
Item Name | BVDSS |  |  | IDSS |  |  | IGSS |  |  | VGS(TH) |  |  | RDS(ON) |  |  | VSD
Condition | VGS=0V, ID= 250μA |  |  | VDS=100V, VGS=0V |  |  | VGS=20V, VDS=0V |  |  | VDS=VGS, ID=250μA |  |  | VGS=10V, ID=20A |  |  | VGS=0V, IS=1A
Min limit | 102V |  |  | / | -770.0mV | -770.0mV | / | -770.0mV | -770.0mV | 2V |  |  | 3mR | -840.0mV | -840.0mV | 0.64V | -770.0mV | -770.0mV
Max Limit | / |  |  | 500nA | -840.0mV | -840.0mV | 50nA |  |  | 4V |  |  | 5mR | -840.0mV | -840.0mV | 0.8V | -840.0mV | -840.0mV
Min Result | 103.7 | 103.3 | / | 49.2 | 53.2 | / | 0.1 | 0.1 | / | 2.851 | 2.846 | / | 3.526 | 3.543 | / | 0.694 | 0.695 | /
Max Result | 105.1 | 105 | / | 84 | 87.5 | / | 10.4 | 11 | / | 2.993 | 2.998 | / | 3.69 | 3.649 | / | 0.699 | 0.7 | /
Average | 104.53 | 104.48 | / | 65.545 | 64.95 | / | 3.69 | 3.695 | / | 2.9148 | 2.92975 | / | 3.58375 | 3.5896 | / | 0.6962 | 0.6972 | /
STDEV | 0.3565109 | 0.4106093 | / | 8.340952 | 9.163487 | / | 3.417441 | 3.364146 | / | 0.03901871 | 0.04249103 | / | 0.03561022 | 0.03150619 | / | 0.001029563 | 0.00128841 | /
Result: | Before | After | Shift | Before | After | Shift | Before | After | Shift | Before | After | Shift | Before | After | Shift | Before | After | Shift
1 | 104.5 | 105 | 0.4762% | 64.1 | 58.2 | / | 1.8 | 3.3 | / | 2.958 | 2.9 | -2% | 3.622 | 3.533 | -2.519% | 0.698 | 0.696 | -0.2874%
2 | 105 | 104.9 | -0.09533% | 56.2 | 58.4 | / | 4.9 | 1.3 | / | 2.887 | 2.962 | 2.532% | 3.583 | 3.565 | -0.5049% | 0.695 | 0.697 | 0.2869%
3 | 104.9 | 104.7 | -0.191% | 57.5 | 62.2 | / | 15.3 | 5.1 | / | 2.883 | 2.898 | 0.5176% | 3.63 | 3.573 | -1.595% | 0.696 | 0.695 | -0.1439%
4 | 104.1 | 105 | 0.8571% | 70.9 | 52.8 | / | 5.2 | 4.7 | / | 2.909 | 2.967 | 1.955% | 3.567 | 3.586 | 0.5298% | 0.697 | 0.697 | 0%
5 | 103.9 | 104 | 0.09615% | 79.6 | 77.2 | / | 2.5 | 2.9 | / | 2.871 | 2.883 | 0.4162% | 3.644 | 3.598 | -1.278% | 0.697 | 0.696 | -0.1437%
6 | 104.9 | 104.5 | -0.3828% | 71.7 | 68.4 | / | 1.8 | 1.2 | / | 2.903 | 2.943 | 1.359% | 3.554 | 3.536 | -0.509% | 0.696 | 0.697 | 0.1435%
7 | 104.4 | 105 | 0.5714% | 63.8 | 50.6 | / | 3.6 | 0.6 | / | 2.957 | 2.97 | 0.4377% | 3.588 | 3.602 | 0.3887% | 0.698 | 0.697 | -0.1435%
8 | 104.3 | 105 | 0.6667% | 72.6 | 60.4 | / | 3.7 | 0.8 | / | 2.998 | 2.883 | -3.989% | 3.59 | 3.614 | 0.6641% | 0.697 | 0.695 | -0.2878%
9 | 104.2 | 104.8 | 0.5725% | 74.2 | 52 | / | 1.5 | 1.9 | / | 2.909 | 2.949 | 1.356% | 3.615 | 3.575 | -1.119% | 0.696 | 0.697 | 0.1435%
10 | 104.4 | 105.1 | 0.666% | 64 | 58 | / | 0.8 | 0.4 | / | 2.939 | 2.984 | 1.508% | 3.606 | 3.593 | -0.3618% | 0.697 | 0.697 | 0%
11 | 104.9 | 104.3 | -0.5753% | 57.4 | 67.8 | / | 2.1 | 1.2 | / | 2.906 | 2.966 | 2.023% | 3.557 | 3.594 | 1.029% | 0.696 | 0.698 | 0.2865%
12 | 104.7 | 104.7 | 0% | 61.4 | 72.8 | / | 3.1 | 4.7 | / | 2.867 | 2.923 | 1.916% | 3.587 | 3.534 | -1.5% | 0.695 | 0.697 | 0.2869%
13 | 104.9 | 104.8 | -0.09542% | 54.1 | 54.6 | / | 1.8 | 2.7 | / | 2.895 | 2.896 | 0.03453% | 3.574 | 3.584 | 0.279% | 0.696 | 0.696 | 0%
14 | 104.7 | 104.4 | -0.2874% | 64.1 | 70.6 | / | 4.8 | 27.3 | / | 2.936 | 2.95 | 0.4746% | 3.537 | 3.56 | 0.6461% | 0.696 | 0.697 | 0.1435%
15 | 103.8 | 104.2 | 0.3839% | 85.2 | 68 | / | 0.5 | 7 | / | 2.928 | 2.983 | 1.844% | 3.633 | 3.637 | 0.11% | 0.699 | 0.699 | 0%
16 | 104.4 | 105 | 0.5714% | 67.6 | 57.8 | / | 0.7 | 4.4 | / | 2.873 | 2.92 | 1.61% | 3.574 | 3.572 | -0.05599% | 0.696 | 0.696 | 0%
17 | 104.9 | 104.8 | -0.09542% | 59.9 | 51.3 | / | 0.2 | 3.4 | / | 2.855 | 2.917 | 2.125% | 3.599 | 3.563 | -1.01% | 0.696 | 0.696 | 0%
18 | 104.8 | 104.8 | 0% | 61.8 | 58.8 | / | 7.2 | 0.7 | / | 2.915 | 2.877 | -1.321% | 3.581 | 3.588 | 0.1951% | 0.696 | 0.696 | 0%
19 | 104.4 | 105.1 | 0.666% | 79.6 | 57.1 | / | 0 | 3.9 | / | 2.909 | 2.998 | 2.969% | 3.541 | 3.576 | 0.9787% | 0.697 | 0.697 | 0%
20 | 104.5 | 104.8 | 0.2863% | 58.3 | 63.5 | / | 0.4 | 0.3 | / | 2.978 | 2.855 | -4.308% | 3.57 | 3.573 | 0.08396% | 0.698 | 0.695 | -0.4317%
21 | 104.9 | 104.9 | 0% | 53.3 | 56.3 | / | 0.1 | 2.7 | / | 2.967 | 2.901 | -2.275% | 3.587 | 3.588 | 0.02787% | 0.698 | 0.696 | -0.2874%
22 | 105 | 105 | 0% | 58.5 | 52.2 | / | 1.5 | 5.9 | / | 2.884 | 2.974 | 3.026% | 3.624 | 3.621 | -0.08285% | 0.696 | 0.697 | 0.1435%
23 | 104.8 | 104.8 | 0% | 70.6 | 53.5 | / | 3.6 | 1.1 | / | 2.935 | 2.917 | -0.6171% | 3.55 | 3.591 | 1.142% | 0.696 | 0.696 | 0%
24 | 104.9 | 104.4 | -0.4789% | 63.2 | 65.7 | / | 10.8 | 1.2 | / | 2.883 | 2.98 | 3.255% | 3.569 | 3.568 | -0.02803% | 0.695 | 0.697 | 0.2869%
25 | 105.1 | 104.9 | -0.1907% | 60.5 | 59.4 | / | 2.7 | 12.6 | / | 2.958 | 2.938 | -0.6807% | 3.577 | 3.574 | -0.08394% | 0.697 | 0.697 | 0%
26 | 104 | 104.4 | 0.3831% | 76.4 | 61 | / | 0.8 | 3.6 | / | 2.95 | 2.989 | 1.305% | 3.562 | 3.579 | 0.475% | 0.697 | 0.698 | 0.1433%
27 | 104.5 | 104.3 | -0.1918% | 57.9 | 72.8 | / | 2.1 | 1 | / | 2.967 | 2.983 | 0.5364% | 3.58 | 3.649 | 1.891% | 0.697 | 0.699 | 0.2861%
28 | 104.7 | 104 | -0.6731% | 61.9 | 69 | / | 6 | 2 | / | 2.964 | 2.99 | 0.8696% | 3.556 | 3.611 | 1.523% | 0.697 | 0.698 | 0.1433%
29 | 104.2 | 104.6 | 0.3824% | 71.1 | 62.8 | / | 2 | 1.7 | / | 2.9 | 2.878 | -0.7644% | 3.585 | 3.597 | 0.3336% | 0.696 | 0.697 | 0.1435%
30 | 104.2 | 104.9 | 0.6673% | 73.2 | 55.5 | / | 10.4 | 6.8 | / | 2.851 | 2.933 | 2.796% | 3.602 | 3.575 | -0.7552% | 0.695 | 0.696 | 0.1437%
31 | 104.8 | 103.3 | -1.452% | 60.2 | 87.5 | / | 7.7 | 1.6 | / | 2.894 | 2.956 | 2.097% | 3.643 | 3.629 | -0.3858% | 0.696 | 0.7 | 0.5714%
32 | 103.7 | 104.3 | 0.5753% | 84 | 74.7 | / | 1.4 | 0.9 | / | 2.952 | 2.9 | -1.793% | 3.69 | 3.607 | -2.301% | 0.699 | 0.695 | -0.5755%
33 | 105.1 | 104.8 | -0.2863% | 62.4 | 70.7 | / | 9.3 | 11 | / | 2.883 | 2.924 | 1.402% | 3.616 | 3.559 | -1.602% | 0.694 | 0.697 | 0.4304%
34 | 104.4 | 104.5 | 0.09569% | 58.3 | 69.7 | / | 4.4 | 7.9 | / | 2.878 | 2.917 | 1.337% | 3.608 | 3.554 | -1.519% | 0.696 | 0.697 | 0.1435%
35 | 104.5 | 104.7 | 0.191% | 70.4 | 57.8 | / | 0.8 | 1.7 | / | 2.94 | 2.846 | -3.303% | 3.547 | 3.577 | 0.8387% | 0.696 | 0.696 | 0%
36 | 104.9 | 104.3 | -0.5753% | 63.7 | 69.3 | / | 0.3 | 8.6 | / | 2.864 | 2.899 | 1.207% | 3.567 | 3.628 | 1.681% | 0.695 | 0.697 | 0.2869%
37 | 104.3 | 104.5 | 0.1914% | 70.1 | 62.1 | / | 0.6 | 1.7 | / | 2.925 | 2.896 | -1.001% | 3.526 | 3.547 | 0.592% | 0.696 | 0.697 | 0.1435%
38 | 104.8 | 104.6 | -0.1912% | 63.3 | 61.7 | / | 6.6 | 9.2 | / | 2.935 | 2.928 | -0.2391% | 3.569 | 3.555 | -0.3938% | 0.696 | 0.697 | 0.1435%
39 | 105 | 105 | 0% | 49.2 | 53.6 | / | 0.5 | 2.5 | / | 2.993 | 2.998 | 0.1668% | 3.591 | 3.595 | 0.1113% | 0.697 | 0.697 | 0%
40 | 104.7 | 104.8 | 0.09542% | 54 | 53.2 | / | 3.2 | 2.6 | / | 2.909 | 2.93 | 0.7167% | 3.567 | 3.561 | -0.1685% | 0.697 | 0.697 | 0%
41 | 104.3 | 104.8 | 0.4771% | 73 | 54.9 | / | 4.7 | 8 | / | 2.875 | 2.896 | 0.7251% | 3.603 | 3.543 | -1.693% | 0.696 | 0.696 | 0%
42 | 104.5 | 104.6 | 0.0956% | 66.4 | 65.3 | / | 10.1 | 0.9 | / | 2.873 | 2.99 | 3.913% | 3.563 | 3.566 | 0.08413% | 0.696 | 0.698 | 0.2865%
43 | 104.4 | 104.9 | 0.4766% | 73.1 | 55.1 | / | 0.1 | 0.1 | / | 2.879 | 2.893 | 0.4839% | 3.565 | 3.607 | 1.164% | 0.695 | 0.696 | 0.1437%
44 | 104.5 | 103.7 | -0.7715% | 67.3 | 81.2 | / | 0.3 | 1.8 | / | 2.948 | 2.954 | 0.2031% | 3.559 | 3.636 | 2.118% | 0.697 | 0.7 | 0.4286%
45 | 105.1 | 104.6 | -0.478% | 55 | 61.1 | / | 2.5 | 0.3 | / | 2.916 | 2.895 | -0.7254% | 3.576 | 3.617 | 1.134% | 0.696 | 0.696 | 0%

## TH
RELIABILITY TESTING RESULT REPORT
Test Items: |  | THT |  |  |  |  | Tested by: |  | Lichengjian |  |  |  |  | Testing date: |  | 2024/3/10 - 2024/4/1
TESTING INFORMATION:
Sample Prepartion: |  |  |  |  | Visual Inspection: ■PASS □NG | [6 empty] | Pre Electrical Testing: ■PASS □NG
Testing Condition: |  |  |  | 85℃ 85%RH | [7 empty] | Duration: |  | 500H
Test Date
Item Name | BVDSS |  |  | IDSS |  |  | IGSS |  |  | VGS(TH) |  |  | RDS(ON) |  |  | VSD
Condition | VGS=0V, ID= 250μA |  |  | VDS=100V, VGS=0V |  |  | VGS=20V, VDS=0V |  |  | VDS=VGS, ID=250μA |  |  | VGS=10V, ID=20A |  |  | VGS=0V, IS=1A
Min limit | 102V |  |  | / | -770.0mV | -770.0mV | / | -770.0mV | -770.0mV | 2V |  |  | 3mR | -840.0mV | -840.0mV | 0.64V | -770.0mV | -770.0mV
Max Limit | / |  |  | 500nA | -840.0mV | -840.0mV | 50nA |  |  | 4V |  |  | 5mR | -840.0mV | -840.0mV | 0.8V | -840.0mV | -840.0mV
Min Result | 103.9 | 103.9 | / | 48.7 | 39.1 | / | 0.3 | 0 | / | 2.865 | 2.871 | / | 3.518 | 3.521 | / | 0.695 | 0.694 | /
Max Result | 105.2 | 105.1 | / | 81.2 | 85.5 | / | 8.3 | 5.9 | / | 2.996 | 2.994 | / | 3.651 | 3.636 | / | 0.699 | 0.7 | /
Average | 104.68 | 104.665 | / | 60.835 | 61.11 | / | 2.665 | 2.075 | / | 2.9248 | 2.92005 | / | 3.58615 | 3.5818 | / | 0.69675 | 0.6967 | /
STDEV | 0.3544009 | 0.3771936 | / | 8.034132 | 11.68631 | / | 2.130792 | 1.747248 | / | 0.03890321 | 0.03435182 | / | 0.02691705 | 0.02391778 | / | 0.001042833 | 0.001452584 | /
Result: | Before | After | Shift | Before | After | Shift | Before | After | Shift | Before | After | Shift | Before | After | Shift | Before | After | Shift
1 | 105 | 105.1 | 0.09515% | 55.3 | 59 | / | 0.8 | 5.4 | / | 2.925 | 2.992 | 2.239% | 3.596 | 3.578 | -0.5031% | 0.696 | 0.697 | 0.1435%
2 | 104.7 | 104.5 | -0.1914% | 63 | 65.6 | / | 9.6 | 0.9 | / | 2.86 | 2.873 | 0.4525% | 3.617 | 3.604 | -0.3607% | 0.695 | 0.696 | 0.1437%
3 | 105 | 105 | 0% | 66.1 | 56 | / | 5 | 0.7 | / | 2.928 | 2.909 | -0.6531% | 3.54 | 3.549 | 0.2536% | 0.696 | 0.697 | 0.1435%
4 | 105.1 | 104.9 | -0.1907% | 52.5 | 55.4 | / | 0.2 | 1 | / | 2.975 | 2.857 | -4.13% | 3.58 | 3.581 | 0.02793% | 0.697 | 0.696 | -0.1437%
5 | 104.8 | 104.9 | 0.09533% | 54.4 | 51.9 | / | 0.8 | 15.8 | / | 2.885 | 2.944 | 2.004% | 3.521 | 3.625 | 2.869% | 0.696 | 0.697 | 0.1435%
6 | 104.8 | 104.4 | -0.3831% | 58.1 | 61.8 | / | 0.7 | 2.1 | / | 2.926 | 2.911 | -0.5153% | 3.604 | 3.517 | -2.474% | 0.696 | 0.697 | 0.1435%
7 | 104.4 | 104.6 | 0.1912% | 63.9 | 69.1 | / | 3.6 | 5.6 | / | 2.965 | 2.989 | 0.8029% | 3.572 | 3.575 | 0.08392% | 0.697 | 0.696 | -0.1437%
8 | 103.6 | 105 | 1.333% | 84.4 | 61.8 | / | 4.1 | 1.9 | / | 2.95 | 2.878 | -2.502% | 3.697 | 3.628 | -1.902% | 0.699 | 0.695 | -0.5755%
9 | 104.3 | 104.1 | -0.1921% | 68.6 | 78.2 | / | 5.9 | 3.2 | / | 2.939 | 2.913 | -0.8926% | 3.521 | 3.632 | 3.056% | 0.697 | 0.696 | -0.1437%
10 | 104.8 | 103.3 | -1.452% | 53.8 | 89.1 | / | 2.1 | 7.5 | / | 2.928 | 2.984 | 1.877% | 3.583 | 3.669 | 2.344% | 0.697 | 0.7 | 0.4286%
11 | 104.7 | 104.7 | 0% | 57.5 | 61.3 | / | 8.5 | 2.5 | / | 2.917 | 2.856 | -2.136% | 3.573 | 3.588 | 0.4181% | 0.697 | 0.696 | -0.1437%
12 | 104.9 | 104.3 | -0.5753% | 60.6 | 72.9 | / | 1.9 | 5.6 | / | 2.881 | 2.895 | 0.4836% | 3.579 | 3.613 | 0.941% | 0.695 | 0.695 | 0%
13 | 104.4 | 104.8 | 0.3817% | 67.7 | 56.4 | / | 2.5 | 0 | / | 2.948 | 2.899 | -1.69% | 3.565 | 3.537 | -0.7916% | 0.698 | 0.696 | -0.2874%
14 | 104.4 | 104.3 | -0.09588% | 65.3 | 69.2 | / | 0.8 | 0.2 | / | 2.968 | 2.895 | -2.522% | 3.598 | 3.612 | 0.3876% | 0.698 | 0.695 | -0.4317%
15 | 104.3 | 105 | 0.6667% | 71 | 57.2 | / | 1.4 | 9.8 | / | 2.859 | 2.908 | 1.685% | 3.59 | 3.586 | -0.1115% | 0.695 | 0.696 | 0.1437%
16 | 104 | 104.3 | 0.2876% | 73.9 | 66.5 | / | 2.1 | 2.8 | / | 2.994 | 2.962 | -1.08% | 3.582 | 3.575 | -0.1958% | 0.698 | 0.697 | -0.1435%
17 | 104.9 | 104.9 | 0% | 55.7 | 58.8 | / | 0.6 | 0.7 | / | 2.923 | 2.909 | -0.4813% | 3.6 | 3.583 | -0.4745% | 0.697 | 0.697 | 0%
18 | 103.9 | 104.6 | 0.6692% | 63 | 59.5 | / | 5.8 | 2.7 | / | 2.898 | 2.874 | -0.8351% | 3.588 | 3.621 | 0.9114% | 0.7 | 0.696 | -0.5747%
19 | 104.7 | 104.8 | 0.09542% | 53 | 56.7 | / | 1.7 | 2.6 | / | 2.882 | 2.891 | 0.3113% | 3.585 | 3.59 | 0.1393% | 0.7 | 0.695 | -0.7194%
20 | 104.2 | 104.8 | 0.5725% | 66.2 | 52.9 | / | 1 | 0.1 | / | 2.958 | 2.909 | -1.684% | 3.584 | 3.556 | -0.7874% | 0.7 | 0.696 | -0.5747%
21 | 104.3 | 104.7 | 0.382% | 76.1 | 64.4 | / | 0.6 | 2.7 | / | 2.888 | 2.831 | -2.013% | 3.534 | 3.562 | 0.7861% | 0.698 | 0.694 | -0.5764%
22 | 103.9 | 104.8 | 0.8588% | 81.2 | 56.4 | / | 5 | 3 | / | 2.939 | 2.846 | -3.268% | 3.674 | 3.563 | -3.115% | 0.697 | 0.695 | -0.2878%
23 | 103.9 | 104.8 | 0.8588% | 80.5 | 63.3 | / | 9.6 | 2.7 | / | 2.951 | 2.894 | -1.97% | 3.659 | 3.624 | -0.9658% | 0.698 | 0.696 | -0.2874%
24 | 104.7 | 104.3 | -0.3835% | 54.5 | 59.4 | / | 5.3 | 4.3 | / | 2.916 | 2.91 | -0.2062% | 3.595 | 3.526 | -1.957% | 0.697 | 0.696 | -0.1437%
25 | 103.7 | 104.9 | 1.144% | 74.7 | 53.1 | / | 1.4 | 2.4 | / | 2.992 | 2.881 | -3.853% | 3.636 | 3.56 | -2.135% | 0.7 | 0.696 | -0.5747%
26 | 104.5 | 104.8 | 0.2863% | 74.3 | 57.6 | / | 0.7 | 0.8 | / | 2.996 | 2.926 | -2.392% | 3.603 | 3.598 | -0.139% | 0.699 | 0.696 | -0.431%
27 | 104.4 | 104.9 | 0.4766% | 63.5 | 57.7 | / | 1.4 | 1.9 | / | 2.878 | 2.904 | 0.8953% | 3.588 | 3.603 | 0.4163% | 0.696 | 0.697 | 0.1435%
28 | 104.9 | 105 | 0.09524% | 55.9 | 39.1 | / | 3.2 | 2.1 | / | 2.922 | 2.967 | 1.517% | 3.602 | 3.575 | -0.7552% | 0.697 | 0.696 | -0.1437%
29 | 104.8 | 103.9 | -0.8662% | 66.8 | 76 | / | 5 | 3.3 | / | 2.877 | 2.927 | 1.708% | 3.585 | 3.593 | 0.2227% | 0.695 | 0.697 | 0.2869%
30 | 104.9 | 104.8 | -0.09542% | 51.5 | 52.8 | / | 6.4 | 5.7 | / | 2.928 | 2.928 | 0% | 3.59 | 3.59 | 0% | 0.696 | 0.696 | 0%
31 | 104.8 | 104 | -0.7692% | 54.6 | 81.7 | / | 1.3 | 1.8 | / | 2.921 | 2.993 | 2.406% | 3.557 | 3.563 | 0.1684% | 0.696 | 0.7 | 0.5714%
32 | 104.7 | 104.8 | 0.09542% | 60 | 55.9 | / | 4.3 | 1.8 | / | 2.926 | 2.89 | -1.246% | 3.551 | 3.564 | 0.3648% | 0.697 | 0.697 | 0%
33 | 104.7 | 104.8 | 0.09542% | 56.4 | 64.3 | / | 1.1 | 0.2 | / | 2.908 | 2.928 | 0.6831% | 3.601 | 3.554 | -1.322% | 0.695 | 0.696 | 0.1437%
34 | 104.9 | 104.8 | -0.09542% | 59 | 53.7 | / | 0.3 | 2 | / | 2.941 | 2.879 | -2.154% | 3.576 | 3.592 | 0.4454% | 0.697 | 0.695 | -0.2878%
35 | 104 | 104.4 | 0.3831% | 73 | 77.2 | / | 2.2 | 1.4 | / | 2.896 | 2.893 | -0.1037% | 3.601 | 3.561 | -1.123% | 0.697 | 0.698 | 0.1433%
36 | 105 | 104.9 | -0.09533% | 48.7 | 60 | / | 3.2 | 5.2 | / | 2.965 | 2.902 | -2.171% | 3.607 | 3.617 | 0.2765% | 0.697 | 0.696 | -0.1437%
37 | 104.9 | 104.9 | 0% | 53.2 | 53.3 | / | 0.5 | 5.9 | / | 2.865 | 2.906 | 1.411% | 3.518 | 3.569 | 1.429% | 0.696 | 0.696 | 0%
38 | 104.3 | 104.6 | 0.2868% | 62.8 | 61.9 | / | 4.9 | 1.5 | / | 2.95 | 2.874 | -2.644% | 3.606 | 3.521 | -2.414% | 0.698 | 0.695 | -0.4317%
39 | 104.9 | 104.9 | 0% | 57.9 | 53.9 | / | 8.3 | 0 | / | 2.893 | 2.915 | 0.7547% | 3.589 | 3.568 | -0.5886% | 0.696 | 0.697 | 0.1435%
40 | 104.7 | 105 | 0.2857% | 57.9 | 55.9 | / | 1.5 | 0.8 | / | 2.905 | 2.932 | 0.9209% | 3.556 | 3.578 | 0.6149% | 0.697 | 0.696 | -0.1437%
41 | 105 | 105.1 | 0.09515% | 58.3 | 49.2 | / | 1.3 | 1.1 | / | 2.877 | 2.994 | 3.908% | 3.598 | 3.593 | -0.1392% | 0.696 | 0.698 | 0.2865%
42 | 104.1 | 104.7 | 0.5731% | 68.6 | 51.3 | / | 0.6 | 0.6 | / | 2.992 | 2.943 | -1.665% | 3.585 | 3.588 | 0.08361% | 0.699 | 0.697 | -0.2869%
43 | 105 | 104.1 | -0.8646% | 56.7 | 74.6 | / | 1.1 | 3.9 | / | 2.915 | 2.871 | -1.533% | 3.564 | 3.592 | 0.7795% | 0.697 | 0.697 | 0%
44 | 105.2 | 103.9 | -1.251% | 56.4 | 85.5 | / | 2.3 | 0.8 | / | 2.993 | 2.937 | -1.907% | 3.595 | 3.636 | 1.128% | 0.697 | 0.7 | 0.4286%
45 | 103.9 | 105 | 1.048% | 81.2 | 60.6 | / | 3.7 | 0.7 | / | 2.948 | 2.892 | -1.936% | 3.651 | 3.581 | -1.955% | 0.697 | 0.694 | -0.4323%

## TCT
RELIABILITY TESTING RESULT REPORT
Test Items: |  | TCT |  |  |  |  | Tested by: |  | Lichengjian |  |  |  |  | Testing date: |  | 2024/3/10 - 2024/3/30
TESTING INFORMATION:
Sample Prepartion: |  |  |  |  | Visual Inspection: ■PASS □NG | [6 empty] | Pre Electrical Testing: ■PASS □NG
Testing Condition: |  |  |  | -55℃ - 125℃ | [7 empty] | Duration: |  | 500Cycel
Test Date
Item Name | BVDSS |  |  | IDSS |  |  | IGSS |  |  | VGS(TH) |  |  | RDS(ON) |  |  | VSD
Condition | VGS=0V, ID= 250μA |  |  | VDS=100V, VGS=0V |  |  | VGS=20V, VDS=0V |  |  | VDS=VGS, ID=250μA |  |  | VGS=10V, ID=20A |  |  | VGS=0V, IS=1A
Min limit | 102V |  |  | / | -770.0mV | -770.0mV | / | -770.0mV | -770.0mV | 2V |  |  | 3mR | -840.0mV | -840.0mV | 0.64V | -770.0mV | -770.0mV
Max Limit | / |  |  | 500nA | -840.0mV | -840.0mV | 50nA |  |  | 4V |  |  | 5mR | -840.0mV | -840.0mV | 0.8V | -840.0mV | -840.0mV
Min Result | 103.9 | 103.1 | / | 50.7 | 52.3 | / | 0.2 | 0.1 | / | 2.855 | 2.862 | / | 3.537 | 3.531 | / | 0.695 | 0.695 | /
Max Result | 105.3 | 105.1 | / | 85.2 | 95.7 | / | 23.6 | 11.1 | / | 2.993 | 2.994 | / | 3.657 | 3.724 | / | 0.698 | 0.702 | /
Average | 104.59 | 104.455 | / | 65.865 | 68.37 | / | 4.315 | 3.425 | / | 2.8996 | 2.9271 | / | 3.5915 | 3.602 | / | 0.69615 | 0.69705 | /
STDEV | 0.3819686 | 0.595378 | / | 9.217986 | 12.78124 | / | 5.311146 | 3.411873 | / | 0.0389492 | 0.04355789 | / | 0.03229009 | 0.04571324 | / | 0.001061838 | 0.00201184 | /
Result: | Before | After | Shift | Before | After | Shift | Before | After | Shift | Before | After | Shift | Before | After | Shift | Before | After | Shift
1 | 104.5 | 104.8 | 0.2863% | 66.6 | 60.6 | / | 4.3 | 0.5 | / | 2.934 | 2.873 | -2.123% | 3.54 | 3.624 | 2.318% | 0.697 | 0.695 | -0.2878%
2 | 104.6 | 104.9 | 0.286% | 66.7 | 55.9 | / | 2.8 | 0.4 | / | 2.87 | 2.895 | 0.8636% | 3.577 | 3.574 | -0.08394% | 0.694 | 0.695 | 0.1439%
3 | 104.8 | 103.7 | -1.061% | 65.1 | 87.5 | / | 2.1 | 3.9 | / | 2.892 | 2.91 | 0.6186% | 3.562 | 3.649 | 2.384% | 0.695 | 0.699 | 0.5722%
4 | 104.6 | 104.3 | -0.2876% | 70.1 | 69.3 | / | 3 | 1.9 | / | 2.925 | 2.87 | -1.916% | 3.552 | 3.613 | 1.688% | 0.697 | 0.697 | 0%
5 | 104.8 | 104.7 | -0.09551% | 58.6 | 56.6 | / | 1.2 | 0.6 | / | 2.894 | 2.933 | 1.33% | 3.568 | 3.585 | 0.4742% | 0.696 | 0.697 | 0.1435%
6 | 104.8 | 104.9 | 0.09533% | 63.5 | 50.3 | / | 2.5 | 2.1 | / | 2.887 | 2.958 | 2.4% | 3.644 | 3.589 | -1.532% | 0.696 | 0.697 | 0.1435%
7 | 104.6 | 104.7 | 0.09551% | 70.6 | 57.4 | / | 5.2 | 12.9 | / | 2.942 | 2.887 | -1.905% | 3.539 | 3.608 | 1.912% | 0.696 | 0.696 | 0%
8 | 104.5 | 104.9 | 0.3813% | 61.6 | 54.7 | / | 1.1 | 5.1 | / | 2.853 | 2.886 | 1.143% | 3.578 | 3.576 | -0.05593% | 0.697 | 0.695 | -0.2878%
9 | 104.6 | 104.4 | -0.1916% | 62.7 | 67.1 | / | 4.8 | 1 | / | 2.846 | 2.847 | 0.03512% | 3.578 | 3.6 | 0.6111% | 0.696 | 0.697 | 0.1435%
10 | 104.8 | 104.9 | 0.09533% | 50.2 | 63.3 | / | 2.7 | 1.1 | / | 2.935 | 2.849 | -3.019% | 3.566 | 3.64 | 2.033% | 0.697 | 0.695 | -0.2878%
11 | 104.7 | 104.9 | 0.1907% | 59.1 | 52.5 | / | 1.1 | 2.6 | / | 2.929 | 2.982 | 1.777% | 3.563 | 3.602 | 1.083% | 0.698 | 0.697 | -0.1435%
12 | 104.4 | 104.8 | 0.3817% | 75.4 | 52.3 | / | 0.5 | 0.4 | / | 2.918 | 2.916 | -0.06859% | 3.576 | 3.56 | -0.4494% | 0.698 | 0.697 | -0.1435%
13 | 104.5 | 104.7 | 0.191% | 74.1 | 57.3 | / | 5.8 | 5.3 | / | 2.996 | 2.883 | -3.92% | 3.513 | 3.595 | 2.281% | 0.697 | 0.695 | -0.2878%
14 | 104.7 | 104.7 | 0% | 56.3 | 55.8 | / | 2.7 | 4.1 | / | 2.959 | 2.913 | -1.579% | 3.568 | 3.569 | 0.02802% | 0.697 | 0.697 | 0%
15 | 104.4 | 104.4 | 0% | 74.1 | 71 | / | 2.1 | 0 | / | 2.876 | 2.904 | 0.9642% | 3.578 | 3.616 | 1.051% | 0.695 | 0.695 | 0%
16 | 104.6 | 104.9 | 0.286% | 66.2 | 58.1 | / | 2.5 | 0.8 | / | 2.926 | 2.886 | -1.386% | 3.543 | 3.587 | 1.227% | 0.697 | 0.695 | -0.2878%
17 | 105 | 104.9 | -0.09533% | 61.3 | 58.1 | / | 7.9 | 1.4 | / | 2.878 | 2.849 | -1.018% | 3.609 | 3.591 | -0.5013% | 0.695 | 0.696 | 0.1437%
18 | 104.8 | 103.7 | -1.061% | 50.8 | 81.2 | / | 24.9 | 1.9 | / | 2.922 | 2.951 | 0.9827% | 3.579 | 3.621 | 1.16% | 0.697 | 0.7 | 0.4286%
19 | 104.6 | 104.9 | 0.286% | 56.5 | 54.8 | / | 2.6 | 0.6 | / | 2.958 | 2.901 | -1.965% | 3.583 | 3.588 | 0.1394% | 0.697 | 0.694 | -0.4323%
20 | 104.3 | 104.8 | 0.4771% | 69.7 | 57.1 | / | 7.6 | 1.7 | / | 2.826 | 2.952 | 4.268% | 3.593 | 3.559 | -0.9553% | 0.696 | 0.698 | 0.2865%
21 | 105.1 | 104.1 | -0.9606% | 53.1 | 76.7 | / | 2.6 | 4.5 | / | 2.995 | 2.904 | -3.134% | 3.601 | 3.62 | 0.5249% | 0.697 | 0.696 | -0.1437%
22 | 104.9 | 104.6 | -0.2868% | 53.8 | 64.5 | / | 8.5 | 11.9 | / | 2.922 | 2.882 | -1.388% | 3.58 | 3.599 | 0.5279% | 0.697 | 0.695 | -0.2878%
23 | 104.9 | 103.9 | -0.9625% | 57.7 | 74.2 | / | 2.4 | 9.6 | / | 2.896 | 2.925 | 0.9915% | 3.572 | 3.611 | 1.08% | 0.695 | 0.698 | 0.4298%
24 | 104.8 | 104.8 | 0% | 55.4 | 53.6 | / | 2.3 | 0.3 | / | 2.885 | 2.908 | 0.7909% | 3.569 | 3.584 | 0.4185% | 0.697 | 0.696 | -0.1437%
25 | 104.8 | 105 | 0.1905% | 69.5 | 52.3 | / | 1.5 | 3.2 | / | 2.979 | 2.979 | 0% | 3.588 | 3.635 | 1.293% | 0.698 | 0.697 | -0.1435%
26 | 104.9 | 105 | 0.09524% | 61.1 | 62.4 | / | 1.5 | 8.6 | / | 2.862 | 2.986 | 4.153% | 3.588 | 3.564 | -0.6734% | 0.696 | 0.697 | 0.1435%
27 | 104.8 | 104.6 | -0.1912% | 61.7 | 62.7 | / | 0.9 | 0.5 | / | 2.877 | 2.869 | -0.2788% | 3.615 | 3.608 | -0.194% | 0.696 | 0.696 | 0%
28 | 104.4 | 104.7 | 0.2865% | 64.9 | 66.4 | / | 1.2 | 3.5 | / | 2.859 | 2.938 | 2.689% | 3.556 | 3.531 | -0.708% | 0.695 | 0.696 | 0.1437%
29 | 104.9 | 103.1 | -1.746% | 65.4 | 95.7 | / | 2.8 | 2.5 | / | 2.876 | 2.945 | 2.343% | 3.64 | 3.679 | 1.06% | 0.695 | 0.702 | 0.9972%
30 | 105 | 104.4 | -0.5747% | 50.7 | 68.9 | / | 23.6 | 1.1 | / | 2.993 | 2.862 | -4.577% | 3.597 | 3.589 | -0.2229% | 0.697 | 0.697 | 0%
31 | 104.3 | 104.7 | 0.382% | 77.9 | 59.1 | / | 3.1 | 1.8 | / | 2.903 | 2.939 | 1.225% | 3.537 | 3.595 | 1.613% | 0.696 | 0.697 | 0.1435%
32 | 104.8 | 104.5 | -0.2871% | 53.8 | 68.9 | / | 6.4 | 3 | / | 2.912 | 2.974 | 2.085% | 3.588 | 3.585 | -0.08368% | 0.697 | 0.697 | 0%
33 | 104.1 | 104.1 | 0% | 74.2 | 75.3 | / | 0.5 | 11.1 | / | 2.866 | 2.887 | 0.7274% | 3.615 | 3.585 | -0.8368% | 0.697 | 0.696 | -0.1437%
34 | 104.8 | 103.3 | -1.452% | 58.1 | 91 | / | 1.9 | 1.1 | / | 2.86 | 2.975 | 3.866% | 3.572 | 3.724 | 4.082% | 0.696 | 0.702 | 0.8547%
35 | 104.3 | 104.9 | 0.572% | 63.5 | 55.2 | / | 1.5 | 1.8 | / | 2.868 | 2.892 | 0.8299% | 3.606 | 3.554 | -1.463% | 0.696 | 0.696 | 0%
36 | 104.1 | 104.8 | 0.6679% | 73.1 | 52.3 | / | 1.6 | 5.1 | / | 2.909 | 2.906 | -0.1032% | 3.625 | 3.58 | -1.257% | 0.695 | 0.695 | 0%
37 | 104.3 | 103.6 | -0.6757% | 70.6 | 89.9 | / | 6.2 | 4.7 | / | 2.896 | 2.945 | 1.664% | 3.633 | 3.637 | 0.11% | 0.696 | 0.698 | 0.2865%
38 | 104.9 | 104.2 | -0.6718% | 56.4 | 76.1 | / | 0.8 | 2.5 | / | 2.898 | 2.879 | -0.66% | 3.543 | 3.592 | 1.364% | 0.695 | 0.695 | 0%
39 | 105.3 | 103.6 | -1.641% | 63 | 87.2 | / | 7.2 | 9.9 | / | 2.983 | 2.973 | -0.3364% | 3.576 | 3.686 | 2.984% | 0.697 | 0.7 | 0.4286%
40 | 104.7 | 105.1 | 0.3806% | 73.1 | 57.1 | / | 6.5 | 0.1 | / | 2.945 | 2.994 | 1.637% | 3.571 | 3.574 | 0.08394% | 0.698 | 0.697 | -0.1435%
41 | 104 | 104.9 | 0.858% | 85.2 | 59.5 | / | 3.4 | 0.3 | / | 2.936 | 2.931 | -0.1706% | 3.657 | 3.571 | -2.408% | 0.698 | 0.696 | -0.2874%
42 | 103.9 | 105.1 | 1.142% | 82.2 | 59.6 | / | 3.6 | 0.3 | / | 2.926 | 2.99 | 2.14% | 3.612 | 3.58 | -0.8939% | 0.698 | 0.697 | -0.1435%
43 | 105 | 105 | 0% | 57.2 | 60.5 | / | 1.2 | 8.9 | / | 2.886 | 2.887 | 0.03464% | 3.565 | 3.59 | 0.6964% | 0.695 | 0.695 | 0%
44 | 104.5 | 104.7 | 0.191% | 67.1 | 60.5 | / | 12.2 | 0.4 | / | 2.855 | 2.876 | 0.7302% | 3.562 | 3.603 | 1.138% | 0.695 | 0.695 | 0%
45 | 104.8 | 104.8 | 0% | 58.1 | 59.1 | / | 0.2 | 1.3 | / | 2.882 | 2.894 | 0.4147% | 3.572 | 3.613 | 1.135% | 0.695 | 0.697 | 0.2869%

## 推拉力测试 (hidden)
Wire Bond Strength/Bond Shear/Die Shear
Item | Die Shear | Wire Bond Strength | Bond Shear
Condition | ≥0.08kg | ≥6g | ≥35g
1 | 0.23074 | 12.5962 | 40.13029
2 | 0.2258 | 11.7789 | 40.9077
3 | 0.25141 | 11.95216 | 39.81989
4 | 0.24175 | 12.4063 | 40.4681
5 | 0.21097 | 11.3863 | 38.89109
6 | 0.21455 | 11.2814 | 41.30145
7 | 0.22416 | 12.5724 | 41.2354
8 | 0.24571 | 10.9698 | 40.00325
9 | 0.23584 | 11.5874 | 38.1114
10 | 0.26857 | 12.4716 | 39.97991
Min Result | 0.21097 | 10.9698 | 38.1114
Max Result | 0.26857 | 12.5962 | 41.30145
Average | 0.23495 | 11.900246 | 40.084848
STDEV | 0.01665268 | 0.5609645 | 0.9506498